## Tait-fit-params
Polymer | a0 / cm^3 g^-1 | a1 / cm^3 g^-1 C^-1 | a2 / cm^3 g^-1 C^-2 | B0 / MPa | B1 / C^-1
PS_glassy | 0.949 | 0.000328 | -7.17e-07 | 355 | 0.00308
PS_rubbery | 0.919 | 0.000582 | 2.89e-08 | 267 | 0.00423
PMMA_glassy | 0.843 | 0.000165 | 4.14e-07 | 405 | 0.00457
PMMA_rubbery | 0.822 | 0.00033 | 5.92e-07 | 316 | 0.00448