## 33C_PC-SAFT (hidden)
P [MPa] | Solubility [g-sol/g-pol-am] | # https://doi.org/10.1016/j.polymer.2016.10.002, Figure 2
-0.01503759 | 0.001203008
0.9774436 | 0.0156391
1.984962 | 0.03308271
2.962406 | 0.05233083
4 | 0.08
4.992481 | 0.1094737
6.015038 | 0.1509774
6.992481 | 0.1942857
8 | 0.2875188

## references (hidden)
# ref | refID | primary | ref_type | authors | title | year | journal | volume | numbers | pages | publisher | book | editors | comments | link
[1] |  |  | journal article | Liu, Liang; Kentish, Sandra E. | Modeling of carbon dioxide and water sorption in glassy polymers through PC-SAFT and NET PC-SAFT | 2016 | Polymer | 104 |  | 149-155 |  |  |  |  | https://doi.org/10.1016/j.polymer.2016.10.002
[2] | De Angelis 2011 | primary | journal article | De Angelis, Maria Grazia; Sarti, Giulio C. | Solubility of Gases and Liquids in Glassy Polymers | 2011 | Annual reviews | 2 |  | 97-120 |  |  |  |  | https://doi.org/10.1146/annurev-chembioeng-061010-114247
[3] |  | review | journal article | Kiran, Erdogan; Sarver, Joseph A.; Hassler, John C. | Solubility and diffusivity of CO2 and N2 in polymers and polymer swelling, glass transition, melting, and crystallization at high pressure: A critical review and perspectives on experimental methods, data, and modeling | 2022 | The Journal of Supercritical Fluids | 185 |  | 105378 |  |  |  |  | https://doi.org/10.1016/j.supflu.2021.105378
[4] | Ushiki 2019 | primary | journal article | Ushiki, Ikuo ; Hayashi, Souta; Kihara, Shin-ichi; Takishim, Shigeki | Solubilities and diffusion coefficients of carbon dioxide and nitrogen in poly(methyl methacrylate) at high temperatures and pressures | 2019 | The Journal of Supercritical Fluids | 152 |  | 104656 |  |  |  |  | https://doi.org/10.1016/j.supflu.2019.104565
[5] | Rajendran 2005 | primary | journal article | Rajendran, Arvind ; Bonavoglia, Barbara; Forrer, Nicola; Storti, Giuseppe; Mazzotti, Marco; Morbidelli, Massimo | Simultaneous Measurement of Swelling and Sorption in a Supercritical CO2−Poly(methyl methacrylate) System | 2005 | Industrial & Engineering Chemistry Research | 44 | 8 | 2549-2560 |  |  |  |  | https://doi.org/10.1021/ie049523w
[6] | Liu et al. 2005 | primary | journal article | Liu, Dehua; Li, Hongbo; Noon, Michael S.; Tomasko; David L. | CO2-induced PMMA swelling and multiple thermodynamic property analysis using Sanchez−Lacombe EOS | 2005 | Macromolecules | 38 | 10 | 4416-4424 |  |  |  |  | https://doi.org/10.1021/ma047319e
[7] | Wissinger 1987 | primary | journal article | Wissinger, R. G.; Paulaitis, M. E. | Swelling and sorption in polymer–CO2 mixtures at elevated pressures | 1987 | Journal of Polymer Physics | 25 | 12 | 2497-2510 |  |  |  |  | https://doi.org/10.1002/polb.1987.090251206
[8] | Pantoula 2006 | primary | journal article | Pantoula, Maria; Panayiotou; Costas | Sorption and swelling in glassy polymer/carbon dioxide systems: Part I. Sorption | 2006 | The Journal of Supercritical Fluids | 37 | 2 | 254-262 |  |  |  |  | https://doi.org/10.1016/j.supflu.2005.11.001
[9] | Kamiya 1998 | primary | journal article | Kamiya, Yoshinori; Mizoguchi, Keishin; Terada, Katsuhiko; Fujiwara, Yukihiko; Wang, Jin-Sheng | CO2 Sorption and Dilation of Poly(methyl methacrylate) | 1998 | Macromolecules | 31 | 2 | 472-478 |  |  |  |  | https://doi.org/10.1021/ma970456+
[10] | Zhang 1997 | primary | journal article | Zhang, Zhiyi; Handa, Y. Paul | Sorption and swelling of block copolymers in the presence of supercritical fluid carbon dioxide | 1997 | The Journal of Supercritical Fluids | 11 | 2023-02-01 | 115-134 |  |  |  |  | https://doi.org/10.1016/S0896-8446(97)00031-4
[11] | Shieh 2003 | primary | journal article | Shieh, Yeong-Tarng; Liu, Kuan-Han | The effect of carbonyl group on sorption of CO2 in glassy polymers | 2003 | The Journal of Supercritical Fluids | 25 | 3 | 261-268 |  |  |  |  | https://doi.org/10.1016/S0896-8446(02)00145-6
[12] | Webb 1999 | primary | journal article | Webb, Kimberly F; Teja, Amyn S | Solubility and diffusion of carbon dioxide in polymers | 1999 | Fluid Phase Equilibria | 158-160 |  | 1029-1034 |  |  |  |  | https://doi.org/10.1016/S0378-3812(99)00153-3
[13] | Aubert 1998 | primary | journal article | Aubert, James H. | Solubility of carbon dioxide in polymers by the quartz crystal microbalance technique | 1998 | The Journal of Supercritical Fluids | 11 | 3 | 163-172 |  |  |  |  | https://doi.org/10.1016/S0896-8446(97)00033-8
[14] | Chang 1998 | primary | journal article | Chang, Sung-Ho; Park, Sang-Cheol; Shim, Jae-Jin | Phase equilibria of supercritical fluid–polymer systems | 1998 | The Journal of Supercritical Fluids | 13 |  | 113-119 |  |  |  |  | https://doi.org/10.1016/S0896-8446(98)00042-4
[15] | Vogt 2003 | primary | journal article | Vogt, Bryan D.; RamachandraRao, Vijayakumar S.; Gupta, Ravi R.; Lavery, Kristopher A.; Francis, Timothy J.; Russell, Thomas P.; Watkins, James J. | Phase Behavior of Polystyrene-block-poly(n-alkyl methacrylate)s Dilated with Carbon Dioxide | 2003 | Macromolecules | 36 | 11 | 4029-4036 |  |  |  |  | https://doi.org/10.1021/ma0300544

## _archivedS_33C (28) (hidden)
P [atm] | P [MPa] | Solubility [ccSTP/g-pol-am] | Solubility [g-sol/g-pol-am] | rho20(g/cm^3) | 1.181 | primary ref | ref
5.967818 | 0.6046891 | 10.51683 | 0.02065805 | MW1 (g/mol) | 44 | [28] | [1]
12.48895 | 1.265443 | 20.42899 | 0.04012837 |  |  | Fig. 3
20.53644 | 2.080854 | 32.76848 | 0.06436666 |  |  | primary ref data check?
28.58555 | 2.896431 | 46.52212 | 0.09138273
36.90865 | 3.739768 | 57.65004 | 0.1132412
45.50991 | 4.611292 | 69.78863 | 0.1370848
53.97408 | 5.468923 | 83.13906 | 0.1633089
63.5542 | 6.43963 | 103.3604 | 0.2030294
72.99139 | 7.395853 | 119.7431 | 0.2352097
82.27119 | 8.336129 | 119.7619 | 0.2352466
92.7973 | 9.402687 | 119.5811 | 0.2348915
102.4954 | 10.38535 | 122.025 | 0.2396919

## _archivedS_33C (2) (hidden)
P [MPa] | Solubility [g-sol/g-pol-am] | rho20(g/cm^3) | primary ref | ref
0.4962406 | 0.02165414 | 1.181 | [2] | [1]
2 | 0.06496241
3.744361 | 0.1136842
5.443609 | 0.163609
6.466165 | 0.2021053
8.315789 | 0.2357895

## _archivedS_59C (28) (hidden)
P [atm] | P [MPa] | Solubility [ccSTP/g-pol-am] | Solubility [g-sol/g-pol-am] |  |  | primary ref | ref
5.928594 | 0.6007148 | 6.406021 | 0.01258326 | MW1 (g/mol) | 44 | [28] | [1]
12.13365 | 1.229442 | 13.31763 | 0.02615964 |  |  | Fig. 4
20.40667 | 2.067706 | 22.42107 | 0.04404139 |  |  | primary ref data check?
28.80782 | 2.918952 | 28.83587 | 0.05664188
37.07507 | 3.756631 | 36.25861 | 0.07122228
45.61762 | 4.622205 | 43.85035 | 0.08613462
54.43086 | 5.515207 | 50.26653 | 0.09873783
61.32447 | 6.213702 | 57.68466 | 0.1133092
71.80628 | 7.275772 | 69.9888 | 0.137478
79.67991 | 8.073567 | 82.78838 | 0.16262
87.41386 | 8.857209 | 94.91522 | 0.1864406
95.55529 | 9.682139 | 105.6989 | 0.2076228
102.45 | 10.38075 | 113.4532 | 0.2228544

## S_100C (4)
P [MPa] | Solubility [g-sol/g-pol-am] | _fit_ksw_NE?_ | primary ref | ref
4.876274 | 0.04271284 | Yes | [4] | [3]
9.861718 | 0.08629149 | Yes | Fig. 2
14.95633 | 0.1246753 | Yes | primary ref data check?
19.869 | 0.152381 | Yes

## S_125C (4)
P [MPa] | Solubility [g-sol/g-pol-am] | _fit_ksw_NE?_ | primary ref | ref
4.985444 | 0.03492063 | Yes | [4] | [3]
10.04367 | 0.07012987 | Yes | Fig. 2
15.10189 | 0.1041847 | Yes | primary ref data check?
19.79622 | 0.1290043 | Yes

## S_150C (4)
P [MPa] | Solubility [g-sol/g-pol-am] | _fit_ksw_NE?_ | primary ref | ref
4.985444 | 0.02914863 | Yes | [4] | [3]
10.00728 | 0.05800866 | Yes | Fig. 2
14.99272 | 0.08773449 | Yes | primary ref data check?
19.94178 | 0.1119769 | Yes

## S_175C (4)
P [MPa] | Solubility [g-sol/g-pol-am] | _fit_ksw_NE?_ | primary ref | ref
4.985444 | 0.02539683 | Yes | [4] | [3]
10.00728 | 0.05021645 | Yes | Fig. 2
14.99272 | 0.07590188 | Yes | primary ref data check?
20.01456 | 0.0961039 | Yes

## S_200C (4)
P [MPa] | Solubility [g-sol/g-pol-am] | _fit_ksw_NE?_ | primary ref | ref
4.985444 | 0.02193362 | Yes | [4] | [3]
10.00728 | 0.04098124 | Yes | Fig. 2
15.10189 | 0.06349206 | Yes | primary ref data check?
19.869 | 0.08542569 | Yes

## S_50C (5)
P [bar] | P [MPa] | Solubility [g-sol/g-pol-am] | _fit_ksw_NE?_ | primary ref | ref
54 | 5.4 | 0.0999 | Yes | [5] | [3]
78 | 7.8 | 0.1377 | Yes | Table 4 | Fig 26, 30
95 | 9.5 | 0.165 | Yes | primary ref data check?
116 | 11.6 | 0.1886 | Yes
128 | 12.8 | 0.1981 | Yes
135 | 13.5 | 0.2065 | Yes
150 | 15 | 0.2155 | Yes
176 | 17.6 | 0.2256 | Yes
189 | 18.9 | 0.2307 | Yes

## S_65C (5)
P [bar] | P [MPa] | Solubility [g-sol/g-pol-am] | _fit_ksw_NE?_ | primary ref | ref
64 | 6.4 | 0.0799 | Yes | [5] | [3]
90 | 9 | 0.1161 | Yes | Table 4 | Fig 26, 30
116 | 11.6 | 0.1501 | Yes | primary ref data check?
136 | 13.6 | 0.1685 | Yes
153 | 15.3 | 0.1819 | Yes
175 | 17.5 | 0.1969 | Yes
193 | 19.3 | 0.2059 | Yes
207 | 20.7 | 0.2138 | Yes
237 | 23.7 | 0.2277 | Yes

## S_80C (5)
P [bar] | P [MPa] | Solubility [g-sol/g-pol-am] | _fit_ksw_NE?_ | primary ref | ref
50 | 5 | 0.0479 | Yes | [5] | [3]
103 | 10.3 | 0.1082 | Yes | Table 4 | Fig 26, 30
108 | 10.8 | 0.1146 | Yes | primary ref data check?
162 | 16.2 | 0.1663 | Yes
183 | 18.3 | 0.1786 | Yes
207 | 20.7 | 0.1916 | Yes
238 | 23.8 | 0.2049 | Yes

## S_30C (6)
P [bar] | P [MPa] | Solubility [wt%] | Solubility [g-sol/g-pol-am] | _fit_ksw_NE?_ | primary ref | ref
48.81789 | 4.881789 | 15.48165 | 0.183175 | Yes | [6] | [3]
70.54313 | 7.054313 | 23.73853 | 0.3112782 | Yes | Fig. 11 | Fig. 29
70.54313 | 7.054313 | 24.97706 | 0.3329257 | Yes | primary ref data check?
87.66773 | 8.766773 | 24.70183 | 0.3280536 | Yes
105.5591 | 10.55591 | 25.3211 | 0.3390663 | Yes

## S_40C (6)
P [bar] | P [MPa] | Solubility [wt%] | Solubility [g-sol/g-pol-am] | _fit_ksw_NE?_ | primary ref | ref
49.39245 | 4.939245 | 11.53846 | 0.1304348 | Yes | [6] | [3]
71.72414 | 7.172414 | 18.11189 | 0.2211785 | Yes | Fig. 11 | Fig. 29
87.75041 | 8.775041 | 21.18881 | 0.2688554 | Yes | primary ref data check?
106.1412 | 10.61412 | 23.21678 | 0.3023679 | Yes

## S_50C (6)
P [bar] | P [MPa] | Solubility [wt%] | Solubility [g-sol/g-pol-am] | _fit_ksw_NE?_ | primary ref | ref
38.54469 | 3.854469 | 6.364943 | 0.06797607 | Yes | [6] | [3]
49.12666 | 4.912666 | 9.454178 | 0.1044132 | Yes | Fig. 11 | Fig. 29
70.79226 | 7.079226 | 13.95352 | 0.1621625 | Yes | primary ref data check?
87.85051 | 8.785051 | 17.27152 | 0.2087735 | Yes
105.7592 | 10.57592 | 20.31744 | 0.2549798 | Yes

## S_33C (7)
P [atm] | P [MPa] | Solubility [ccSTP/g-pol] | Solubility [g-sol/g-pol-am] | _fit_ksw_NE?_ | primary ref | ref
5.475115 | 0.5547661 | 10.97242 | 0.02155298 | Yes | [7] | [6]
12.53177 | 1.269782 | 20.72569 | 0.04071118 | Yes | Fig. 5 | Fig. 11
20.39648 | 2.066673 | 33.52685 | 0.06585631 | Yes | primary ref data check?
28.52574 | 2.89037 | 46.32801 | 0.09100145 | Yes
37.04606 | 3.753692 | 57.91001 | 0.1137518 | Yes
45.30375 | 4.590403 | 69.8984 | 0.1373004 | Yes
54.22954 | 5.494808 | 83.30914 | 0.163643 | Yes
63.71611 | 6.456034 | 103.4253 | 0.2031567 | Yes
73.31671 | 7.428815 | 119.6807 | 0.2350871 | Yes
82.57693 | 8.367107 | 119.8839 | 0.2354862 | No
93.02666 | 9.425927 | 119.8839 | 0.2354862 | No
102.9588 | 10.4323 | 122.3222 | 0.2402758 | No

## S_42C (7)
P [atm] | P [MPa] | Solubility [ccSTP/g-pol] | Solubility [g-sol/g-pol-am] | _fit_ksw_NE?_ | primary ref | ref
5.720468 | 0.5796264 | 6.908563 | 0.01357039 | Yes | [7] | [6]
12.78192 | 1.295129 | 17.67779 | 0.03472424 | Yes | Fig. 3 | Fig. 11
20.90158 | 2.117853 | 28.44702 | 0.05587808 | Yes | primary ref data check?
28.61098 | 2.899007 | 36.37155 | 0.07144412 | Yes
36.33477 | 3.681621 | 47.34398 | 0.0929971 | Yes
43.90709 | 4.448886 | 54.25254 | 0.1065675 | Yes
53.08687 | 5.379027 | 65.42816 | 0.1285196 | Yes
61.4778 | 6.229238 | 77.61974 | 0.1524673 | Yes
71.73593 | 7.268643 | 93.06241 | 0.1828012 | Yes
80.13742 | 8.119924 | 107.4891 | 0.2111393 | No
88.10465 | 8.927203 | 113.9913 | 0.2239115 | No
95.80732 | 9.707677 | 120.4935 | 0.2366836 | No
102.8928 | 10.42561 | 136.3425 | 0.2678157 | No

## S_59C (7)
P [atm] | P [MPa] | Solubility [ccSTP/g-pol] | Solubility [g-sol/g-pol-am] | _fit_ksw_NE?_ | primary ref | ref
12.36398 | 1.25278 | 13.20755 | 0.0259434 | Yes | [7] | [6]
20.60728 | 2.088032 | 22.14804 | 0.04350508 | Yes | Fig. 3 | Fig. 11
28.97229 | 2.935617 | 28.85341 | 0.05667634 | Yes | primary ref data check?
37.61049 | 3.810882 | 37.38752 | 0.07343977 | Yes
45.9755 | 4.658467 | 44.09289 | 0.08661103 | Yes
54.60314 | 5.532663 | 50.39187 | 0.09898403 | Yes
61.64923 | 6.246609 | 57.91001 | 0.1137518 | Yes
72.15656 | 7.311264 | 70.1016 | 0.1376996 | No
79.89092 | 8.094947 | 83.30914 | 0.163643 | No
87.75082 | 8.891352 | 95.09434 | 0.1867925 | No
95.87048 | 9.714077 | 105.8636 | 0.2079463 | No
102.5217 | 10.38801 | 113.7881 | 0.2235123 | No

## S_35C (8)
P [bar] | P [MPa] | Solubility [g-sol/100g-pol-am] | Solubility [g-sol/g-pol-am] | _fit_ksw_NE?_ | primary ref | ref
10.96033 | 1.096033 | 4.543509 | 0.04543509 | Yes | [8] | [3]
21.39875 | 2.139875 | 7.639087 | 0.07639087 | Yes | Fig. 3 | Fig. 33
29.22756 | 2.922756 | 8.887304 | 0.08887304 | Yes | primary ref data check?
38.62213 | 3.862213 | 10.78459 | 0.1078459 | Yes
48.53862 | 4.853862 | 12.73181 | 0.1273181 | Yes
54.27975 | 5.427975 | 15.87732 | 0.1587732 | No
100.7307 | 10.07307 | 22.86733 | 0.2286733 | No
150.3132 | 15.03132 | 25.86305 | 0.2586305 | No
200.4175 | 20.04175 | 28.65906 | 0.2865906 | No
248.9562 | 24.89562 | 29.75749 | 0.2975749 | No

## S_51C (8)
P [bar] | P [MPa] | Solubility [g-sol/100g-pol-am] | Solubility [g-sol/g-pol-am] | _fit_ksw_NE?_ | primary ref | ref
4.175365 | 0.4175365 | 0.8487874 | 0.008487874 | Yes | [8] | [3]
8.872651 | 0.8872651 | 1.447932 | 0.01447932 | Yes | Fig. 3 | Fig. 33
19.31106 | 1.931106 | 3.195435 | 0.03195435 | Yes | primary ref data check?
29.74948 | 2.974948 | 4.89301 | 0.0489301 | Yes
34.96868 | 3.496868 | 6.540656 | 0.06540656 | Yes
39.14405 | 3.914405 | 6.890157 | 0.06890157 | Yes
49.06054 | 4.906054 | 8.28816 | 0.0828816 | Yes
49.06054 | 4.906054 | 9.236805 | 0.09236805 | Yes
58.97704 | 5.897704 | 11.23395 | 0.1123395 | Yes
99.68685 | 9.968685 | 18.67332 | 0.1867332 | Yes
150.3132 | 15.03132 | 22.86733 | 0.2286733 | No
199.3737 | 19.93737 | 25.01427 | 0.2501427 | No
250.5219 | 25.05219 | 27.91013 | 0.2791013 | No
300.6263 | 30.06263 | 30.15692 | 0.3015692 | No
325.1566 | 32.51566 | 30.70613 | 0.3070613 | No
349.6868 | 34.96868 | 31.95435 | 0.3195435 | No
400.3132 | 40.03132 | 32.5535 | 0.325535 | No

## S_81C (8)
P [bar] | P [MPa] | Solubility [g-sol/100g-pol-am] | Solubility [g-sol/g-pol-am] | _fit_ksw_NE?_ | primary ref | ref
22.29127 | 2.229127 | 2.335547 | 0.02335547 | Yes | [8] | [3]
35.2496 | 3.52496 | 3.577968 | 0.03577968 | Yes | Fig. 3 | Fig. 33
36.27892 | 3.627892 | 3.180907 | 0.03180907 | Yes | primary ref data check?
40.43146 | 4.043146 | 3.975646 | 0.03975646 | Yes
50.79519 | 5.079519 | 4.771001 | 0.04771001 | Yes
51.82305 | 5.182305 | 4.274649 | 0.04274649 | Yes
66.3496 | 6.63496 | 6.559779 | 0.06559779 | Yes
80.35047 | 8.035047 | 8.298758 | 0.08298758 | Yes
100.0523 | 10.00523 | 10.53476 | 0.1053476 | Yes
150.8423 | 15.08423 | 14.95824 | 0.1495824 | No
200.0686 | 20.00686 | 18.63689 | 0.1863689 | No
225.9794 | 22.59794 | 20.72457 | 0.2072457 | No
260.6798 | 26.06798 | 22.16773 | 0.2216773 | No
275.7026 | 27.57026 | 23.01319 | 0.2301319 | No
350.7868 | 35.07868 | 25.20504 | 0.2520504 | No

## S_100C (8)
P [bar] | P [MPa] | Solubility [g-sol/100g-pol-am] | Solubility [g-sol/g-pol-am] | _fit_ksw_NE?_ | primary ref | ref
100.2088 | 10.02088 | 9.985735 | 0.09985735 | Yes | [8] | [3]
174.8434 | 17.48434 | 13.88017 | 0.1388017 | Yes | Fig. 3 | Fig. 33
199.8956 | 19.98956 | 14.87874 | 0.1487874 | Yes | primary ref data check?
250.5219 | 25.05219 | 16.92582 | 0.1692582 | Yes
300.6263 | 30.06263 | 19.72183 | 0.1972183 | Yes
325.6785 | 32.56785 | 21.66904 | 0.2166904 | Yes
350.7307 | 35.07307 | 21.01997 | 0.2101997 | No

## S_132C (8)
P [bar] | P [MPa] | Solubility [g-sol/100g-pol-am] | Solubility [g-sol/g-pol-am] | _fit_ksw_NE?_ | primary ref | ref
60.61416 | 6.061416 | 3.729423 | 0.03729423 | Yes | [8] | [3]
80.81888 | 8.081888 | 4.972564 | 0.04972564 | Yes | Fig. 3 | Fig. 33
101.0199 | 10.10199 | 5.967477 | 0.05967477 | Yes | primary ref data check?
150.244 | 15.0244 | 9.497187 | 0.09497187 | Yes
200.4841 | 20.04841 | 11.73622 | 0.1173622 | Yes
250.7169 | 25.07169 | 13.47879 | 0.1347879 | Yes

## _archivedS_35C (9) (hidden)
P [bar] | P [MPa] | Solubility [g-sol/100g-pol-am] | Solubility [g-sol/g-pol-am] |  |  | primary ref | ref
4.109589 | 0.4109589 | 1.196581 | # |  |  | [9] | [8]
8.219178 | 0.8219178 | 2.649573 | 0.02649573 |  |  | Fig. 3a | Fig. 5a
21.00457 | 2.100457 | 5.811966 | 0.05811966 |  |  | no s
24.65753 | 2.465753 | 7.094017 | 0.07094017
30.59361 | 3.059361 | 8.376068 | 0.08376068
35.15982 | 3.515982 | 10.08547 | 0.1008547
40.18265 | 4.018265 | 11.53846 | 0.1153846
46.11872 | 4.611872 | 12.73504 | 0.1273504
51.14155 | 5.114155 | 14.2735 | 0.142735
P [atm] | P [MPa] | Solubility [ccSTP/cm3] | dilation | rho2 (g/cm^3) | Solubility [g/g] | rho20 (g/cm^3)
3.143722 | 0.3185377 | 7.916656 | 0.002444134 | 1.187099 | 0.01309965 | 1.19
8.13605 | 0.8243853 | 14.97524 | 0.005243435 | 1.183793 | 0.02484864
13.01953 | 1.319204 | 22.17598 | 0.007897472 | 1.180676 | 0.03689409
20.50786 | 2.077959 | 32.90549 | 0.01285479 | 1.174897 | 0.05501401
25.28234 | 2.561733 | 40.39003 | 0.01644946 | 1.170742 | 0.06776691
30.16489 | 3.056458 | 48.44064 | 0.02112782 | 1.165378 | 0.08164839
34.61204 | 3.507065 | 57.05987 | 0.02559132 | 1.160306 | 0.09659681
39.60391 | 4.012866 | 64.54338 | 0.03005483 | 1.155278 | 0.1097412
44.59516 | 4.518605 | 72.59347 | 0.03408253 | 1.150779 | 0.1239112
49.47802 | 5.013361 | 80.36078 | 0.03876255 | 1.145594 | 0.1377901
51.75587 | 5.244164 | 84.74096 | 0.04106583 | 1.143059 | 0.1456228

## !S_35C (9)
P [atm] | P [MPa] | Solubility [ccSTP/cm3] | dilation fraction | rho2 (g/cm^3) | Solubility [g-sol/g-pol-am] | _fit_ksw_NE?_ | rho20 (g/cm^3) | primary ref | ref
3.143722 | 0.3185377 | 7.916656 | 0.002444134 | 1.187099 | 0.01309965 | Yes | 1.19 | [9] | [8]
8.13605 | 0.8243853 | 14.97524 | 0.005243435 | 1.183793 | 0.02484864 | Yes |  | Fig. 3a, first sorption | Fig. 5a
13.01953 | 1.319204 | 22.17598 | 0.007897472 | 1.180676 | 0.03689409 | Yes |  | rho20 prior to sorption not given to convert to g/g unit
20.50786 | 2.077959 | 32.90549 | 0.01285479 | 1.174897 | 0.05501401 | Yes
25.28234 | 2.561733 | 40.39003 | 0.01644946 | 1.170742 | 0.06776691 | Yes
30.16489 | 3.056458 | 48.44064 | 0.02112782 | 1.165378 | 0.08164839 | Yes
34.61204 | 3.507065 | 57.05987 | 0.02559132 | 1.160306 | 0.09659681 | Yes
39.60391 | 4.012866 | 64.54338 | 0.03005483 | 1.155278 | 0.1097412 | Yes
44.59516 | 4.518605 | 72.59347 | 0.03408253 | 1.150779 | 0.1239112 | Yes
49.47802 | 5.013361 | 80.36078 | 0.03876255 | 1.145594 | 0.1377901 | Yes
51.75587 | 5.244164 | 84.74096 | 0.04106583 | 1.143059 | 0.1456228 | Yes

## !S_65C (9)
P [bar] | P [MPa] | Solubility [g-sol/100g-pol-am] | Solubility [g-sol/g-pol-am] | _fit_ksw_NE?_ | primary ref | ref
15.48673 | 1.548673 | 2.469136 | 0.02469136 | Yes | [9] | [8]
23.78319 | 2.378319 | 3.497942 | 0.03497942 | Yes | Fig. 3a | Fig. 5a
29.86726 | 2.986726 | 4.458162 | 0.04458162 | Yes | rho20 prior to sorption not given to convert to g/g unit
38.16372 | 3.816372 | 5.418381 | 0.05418381 | Yes
45.35398 | 4.535398 | 6.790123 | 0.06790123 | Yes
54.75664 | 5.475664 | 8.29904 | 0.0829904 | Yes

## !S_75C (9)
P [bar] | P [MPa] | Solubility [g-sol/100g-pol-am] | Solubility [g-sol/g-pol-am] | primary ref | ref
|  |  |  | [9] | [8]
|  |  |  | Fig. 3a | Fig. 5a
rho20 prior to sorption not given to convert to g/g unit

## !S_85C (9)
P [bar] | P [MPa] | Solubility [g-sol/100g-pol-am] | Solubility [g-sol/g-pol-am] | _fit_ksw_NE?_ | primary ref | ref
3.318584 | 0.3318584 | 0.3429355 | 0.003429355 | Yes | [9] | [8]
15.48673 | 1.548673 | 1.783265 | 0.01783265 | Yes | Fig. 3a | Fig. 5a
22.67699 | 2.267699 | 2.469136 | 0.02469136 | Yes | rho20 prior to sorption not given to convert to g/g unit
30.42035 | 3.042035 | 3.292181 | 0.03292181 | Yes
37.05752 | 3.705752 | 4.046639 | 0.04046639 | Yes
44.80088 | 4.480088 | 5.075446 | 0.05075446 | Yes
49.77876 | 4.977876 | 5.624143 | 0.05624143 | Yes

## S_35C (10)
P [psia] | P [MPa] | Solubility [g-sol/100g-pol-am] | Solubility [g-sol/g-pol-am] | _fit_ksw_NE?_ | primary ref | ref
200 | 1.378952 | 3.96 | 0.0396 | Yes | [10] | [8]
400 | 2.757904 | 7.05 | 0.0705 | Yes | Fig. 5 | Fig. 5a
600 | 4.136856 | 9.85 | 0.0985 | Yes | primary ref data check?
800 | 5.515808 | 12.6 | 0.126 | Yes
1000 | 6.89476 | 16 | 0.16 | Yes
1200 | 8.273712 | 18.9 | 0.189 | Yes
1500 | 10.34214 | 22.2 | 0.222 | Yes

## !S_32C (11)
P [bar] | P [MPa] | Solubility [g-sol/100g-pol-am] | Solubility [g-sol/g-pol-am] | _fit_ksw_NE?_ | primary ref | ref
62.10046 | 6.210046 | 6.153846 | 0.06153846 | Yes | [11] | [8]
68.94977 | 6.894977 | 9.57265 | 0.0957265 | Yes | Fig. 1 | Fig. 5
84.01826 | 8.401826 | 12.99145 | 0.1299145 | Yes | # no swelling to convert from cm^3STP/cm^3
89.49772 | 8.949772 | 13.76068 | 0.1376068 | Yes
137.4429 | 13.74429 | 15.29915 | 0.1529915 | Yes
173.0594 | 17.30594 | 17.94872 | 0.1794872 | Yes
206.3927 | 20.63927 | 18.2906 | 0.182906 | Yes
275.7991 | 27.57991 | 20.34188 | 0.2034188 | Yes
344.7489 | 34.47489 | 23.4188 | 0.234188 | Yes

## S_40C (12)
P [MPa] | Solubility [wt fraction] | Solubility [g-sol/g-pol-am] | _fit_ksw_NE?_ | primary ref | ref
10.5 | 0.22 | 0.2820513 | Yes | [12] | [8]
|  |  |  | primary ref data check? | Fig. 5

## S_40C (13)
P [bar] | P [MPa] | Solubility [g-sol/100g-pol-am] | Solubility [g-sol/g-pol-am] | _fit_ksw_NE?_ | primary ref | ref
14.15525 | 1.415525 | 7.008547 | 0.07008547 | Yes | [13] | [8]
28.3105 | 2.83105 | 9.65812 | 0.0965812 | Yes | Fig. 2 | Fig. 5
42.00913 | 4.200913 | 12.13675 | 0.1213675 | Yes | primary ref data check?
55.70776 | 5.570776 | 14.2735 | 0.142735 | Yes
68.94977 | 6.894977 | 16.92308 | 0.1692308 | Yes
82.19178 | 8.219178 | 21.96581 | 0.2196581 | No
96.34703 | 9.634703 | 24.10256 | 0.2410256 | No

## !S_35C (14)
P [bar] | P [MPa] | Solubility [g-sol/100g-pol-am] | Solubility [g-sol/g-pol-am] | primary ref | ref
|  |  |  | [14] | [8]
|  |  |  | Fig. 4 | Fig. 5
no rho20 to convert to g/g

## !S_50C (14)
P [bar] | P [MPa] | Solubility [g-sol/100g-pol-am] | Solubility [g-sol/g-pol-am] | _fit_ksw_NE?_ | primary ref | ref
9.955752 | 0.9955752 | 1.508916 | 0.01508916 | Yes | [14] | [8]
44.80088 | 4.480088 | 8.847737 | 0.08847737 | Yes | Fig. 4 | Fig. 5
60.28761 | 6.028761 | 12.34568 | 0.1234568 | Yes | no rho20 to convert to g/g | hard to distinguish symbols for Chang 50C and Shum 50C
69.13717 | 6.913717 | 14.12894 | 0.1412894 | Yes
104.5354 | 10.45354 | 29.21811 | 0.2921811 | No
149.8894 | 14.98894 | 39.09465 | 0.3909465 | No
199.6681 | 19.96681 | 44.44444 | 0.4444444 | No
300.885 | 30.0885 | 48.14815 | 0.4814815 | No

## _archivedS_60C (15) (hidden)
P [bar] | P [MPa] | Solubility [g-sol/100g-pol-am] | Solubility [g-sol/g-pol-am] | primary ref | ref
6.084071 | 0.6084071 | 1.303155 | 0.01303155 | [15] | [8]
12.16814 | 1.216814 | 2.60631 | 0.0260631 | Fig. 6 | Fig. 5
20.4646 | 2.04646 | 4.526749 | 0.04526749 |  | hard to distinguish symbols for Chang 50C and Shum 50C
28.76106 | 2.876106 | 5.555556 | 0.05555556
45.90708 | 4.590708 | 8.641975 | 0.08641975
55.30973 | 5.530973 | 9.670782 | 0.09670782
63.60619 | 6.360619 | 11.1797 | 0.111797
71.90265 | 7.190265 | 13.78601 | 0.1378601
79.64602 | 7.964602 | 16.04938 | 0.1604938
86.83628 | 8.683628 | 18.58711 | 0.1858711
94.02655 | 9.402655 | 20.64472 | 0.2064472
102.323 | 10.2323 | 22.15364 | 0.2215364

## S_30C (29)
P [atm] | P [MPa] | Solubility [ccSTP/g-pol-am] | Solubility [g-sol/g-pol-am] | _fit_ksw_NE?_ | primary ref
15 | 1.519875 | 22 | 0.04321429 | Yes | [29]
30 | 3.03975 | 42.1 | 0.08269643 | Yes | Table 1
45 | 4.559625 | 60.7 | 0.1192321 | Yes | primary ref data check?
60 | 6.0795 | 88.6 | 0.1740357 | Yes
75 | 7.599375 | 115.3 | 0.2264821 | Yes

## S_40C (29)
P [atm] | P [MPa] | Solubility [ccSTP/g-pol-am] | Solubility [g-sol/g-pol-am] | _fit_ksw_NE?_ | primary ref
15 | 1.519875 | 19.2 | 0.03771429 | Yes | [29]
30 | 3.03975 | 36.6 | 0.07189286 | Yes | Table 1
45 | 4.559625 | 48.9 | 0.09605357 | Yes | primary ref data check?
60 | 6.0795 | 72.4 | 0.1422143 | Yes
75 | 7.599375 | 90.4 | 0.1775714 | Yes
90 | 9.11925 | 129.7 | 0.2547679 | No

## S_50C (29)
P [atm] | P [MPa] | Solubility [ccSTP/g-pol-am] | Solubility [g-sol/g-pol-am] | _fit_ksw_NE?_ | primary ref
15 | 1.519875 | 15.6 | 0.03064286 | Yes | [29]
30 | 3.03975 | 28.2 | 0.05539286 | Yes | Table 1
45 | 4.559625 | 40.6 | 0.07975 | Yes | primary ref data check?
60 | 6.0795 | 59.3 | 0.1164821 | Yes
75 | 7.599375 | 73.7 | 0.1447679 | Yes
90 | 9.11925 | 99.1 | 0.1946607 | Yes

## S_60C (29)
P [atm] | P [MPa] | Solubility [ccSTP/g-pol-am] | Solubility [g-sol/g-pol-am] | _fit_ksw_NE?_ | primary ref
15 | 1.519875 | 12.6 | 0.02475 | Yes | [29]
30 | 3.03975 | 23.3 | 0.04576786 | Yes | Table 1
45 | 4.559625 | 34.4 | 0.06757143 | Yes | primary ref data check?
60 | 6.0795 | 50.4 | 0.099 | Yes
75 | 7.599375 | 60.3 | 0.1184464 | Yes
90 | 9.11925 | 74.7 | 0.1467321 | Yes

## S_70C (29)
P [atm] | P [MPa] | Solubility [ccSTP/g-pol-am] | Solubility [g-sol/g-pol-am] | _fit_ksw_NE?_ | primary ref
30 | 3.03975 | 19.9 | 0.03908929 | Yes | [29]
45 | 4.559625 | 29.2 | 0.05735714 | Yes | Table 1
60 | 6.0795 | 43.5 | 0.08544643 | Yes | primary ref data check?
90 | 9.11925 | 59.3 | 0.1164821 | Yes

## S_80C (29)
P [atm] | P [MPa] | Solubility [ccSTP/g-pol-am] | Solubility [g-sol/g-pol-am] | _fit_ksw_NE?_ | primary ref
15 | 1.519875 | 8.6 | 0.01689286 | Yes | [29]
30 | 3.03975 | 16.9 | 0.03319643 | Yes | Table 1
45 | 4.559625 | 25.3 | 0.04969643 | Yes | primary ref data check?
60 | 6.0795 | 36.6 | 0.07189286 | Yes
75 | 7.599375 | 47 | 0.09232143 | Yes
90 | 9.11925 | 55.7 | 0.1094107 | Yes

## S_90C (29)
P [atm] | P [MPa] | Solubility [ccSTP/g-pol-am] | Solubility [g-sol/g-pol-am] | _fit_ksw_NE?_ | primary ref
30 | 3.03975 | 14.9 | 0.02926786 | Yes | [29]
60 | 6.0795 | 32.5 | 0.06383929 | Yes | Table 1
90 | 9.11925 | 50 | 0.09821429 | Yes | primary ref data check?

## S_100C (29)
P [atm] | P [MPa] | Solubility [ccSTP/g-pol-am] | Solubility [g-sol/g-pol-am] | _fit_ksw_NE?_ | primary ref
15 | 1.519875 | 6.7 | 0.01316071 | Yes | [29]
30 | 3.03975 | 13.4 | 0.02632143 | Yes | Table 1
45 | 4.559625 | 20.2 | 0.03967857 | Yes | primary ref data check?
60 | 6.0795 | 28.3 | 0.05558929 | Yes
75 | 7.599375 | 33.8 | 0.06639286 | Yes
90 | 9.11925 | 46 | 0.09035714 | Yes

## S_110C (29)
P [atm] | P [MPa] | Solubility [ccSTP/g-pol-am] | Solubility [g-sol/g-pol-am] | _fit_ksw_NE?_ | primary ref
30 | 3.03975 | 11.9 | 0.023375 | Yes | [29]
60 | 6.0795 | 24.9 | 0.04891071 | Yes | Table 1
90 | 9.11925 | 36.4 | 0.0715 | Yes | primary ref data check?

## S_120C (29)
P [atm] | P [MPa] | Solubility [ccSTP/g-pol-am] | Solubility [g-sol/g-pol-am] | _fit_ksw_NE?_ | primary ref
15 | 1.519875 | 5.4 | 0.01060714 | Yes | [29]
30 | 3.03975 | 10.9 | 0.02141071 | Yes | Table 1
45 | 4.559625 | 17 | 0.03339286 | Yes | primary ref data check?
60 | 6.0795 | 22.9 | 0.04498214 | Yes
75 | 7.599375 | 28.1 | 0.05519643 | Yes
90 | 9.11925 | 37.2 | 0.07307143 | No

## S_140C (29)
P [atm] | P [MPa] | Solubility [ccSTP/g-pol-am] | Solubility [g-sol/g-pol-am] | _fit_ksw_NE?_ | primary ref
15 | 1.519875 | 4.5 | 0.008839286 | Yes | [29]
30 | 3.03975 | 9.4 | 0.01846429 | Yes | Table 1
45 | 4.559625 | 14.1 | 0.02769643 | Yes | primary ref data check?
60 | 6.0795 | 19.4 | 0.03810714 | Yes
75 | 7.599375 | 22.7 | 0.04458929 | Yes
90 | 9.11925 | 30.5 | 0.05991071 | No

## S_160C (29)
P [atm] | P [MPa] | Solubility [ccSTP/g-pol-am] | Solubility [g-sol/g-pol-am] | _fit_ksw_NE?_ | primary ref
15 | 1.519875 | 4.1 | 0.008053571 | Yes | [29]
30 | 3.03975 | 8.1 | 0.01591071 | Yes | Table 1
45 | 4.559625 | 12.2 | 0.02396429 | Yes | primary ref data check?
60 | 6.0795 | 16.5 | 0.03241071 | Yes
75 | 7.599375 | 19.5 | 0.03830357 | Yes
90 | 9.11925 | 21.3 | 0.04183929 | Yes

## S_180C (29)
P [atm] | P [MPa] | Solubility [ccSTP/g-pol-am] | Solubility [g-sol/g-pol-am] | _fit_ksw_NE?_ | primary ref
15 | 1.519875 | 3.4 | 0.006678571 | Yes | [29]
30 | 3.03975 | 7.2 | 0.01414286 | Yes | Table 1
45 | 4.559625 | 10.8 | 0.02121429 | Yes | primary ref data check?
60 | 6.0795 | 13.8 | 0.02710714 | Yes
75 | 7.599375 | 17.3 | 0.03398214 | Yes
90 | 9.11925 | 17.4 | 0.03417857 | No

## S_35C (30)
P [atm] | P [MPa] | Solubility [cm^3(STP)/cm^3] | Solubility [g-sol/g-pol-am] | _fit_ksw_NE?_ | rho20 (g/cm^3) | primary ref | secondary ref
1.212096 | 0.1228156 | 4.071307 | 0.006731658 | Yes | 1.188 | [30] | [27]
2.0201 | 0.2046867 | 6.738637 | 0.01114193 | Yes | [31] | Fig. 4 | Fig. 11
2.596964 | 0.2631374 | 8.422892 | 0.01392674 | Yes |  | primary ref data check? Use rho20 for g/g unit conversion.
4.037148 | 0.409064 | 11.08667 | 0.01833113 | Yes
5.650642 | 0.5725513 | 14.45259 | 0.02389648 | Yes
7.321248 | 0.7418254 | 17.53694 | 0.02899627 | Yes
7.60932 | 0.7710144 | 18.09782 | 0.02992365 | Yes
10.08578 | 1.021941 | 22.16202 | 0.03664355 | Yes
12.21615 | 1.237801 | 25.24378 | 0.04173906 | Yes
14.17375 | 1.436155 | 28.04527 | 0.04637115 | Yes
15.26785 | 1.547015 | 29.72662 | 0.04915115 | Yes
17.57028 | 1.780308 | 32.52617 | 0.05378004 | Yes
20.44939 | 2.072034 | 36.86935 | 0.06096122 | Yes
21.42765 | 2.171156 | 37.84822 | 0.06257973 | Yes
22.63687 | 2.293681 | 39.66954 | 0.06559117 | Yes

## P_35C (30)
P [atm] | P [MPa] | Permeability [barrer] | primary ref | secondary ref
2.322738 | 0.2353515 | 0.4939818 | [30] | [27]
2.872861 | 0.2910926 | 0.5058542 | Fig. 10 | Fig. 12
4.706601 | 0.4768964 | 0.4936016 | primary ref data check?
4.767726 | 0.4830899 | 0.4816317
8.618582 | 0.8732778 | 0.5527784
9.352078 | 0.9475993 | 0.5606349
10.8802 | 1.102436 | 0.6162052
13.08068 | 1.3254 | 0.6238277
13.93643 | 1.412109 | 0.6515982
15.77017 | 1.597913 | 0.7230666
18.21516 | 1.845651 | 0.7625438
19.98778 | 2.025261 | 0.7981415
22.00489 | 2.229645 | 0.9772218
22.67726 | 2.297774 | 0.9292741

## _archivedS_100C (15) (hidden)
P [bar] | P [MPa] | Solubility [g-sol/100g-pol-am] | Solubility [g-sol/g-pol-am] | primary ref | ref
14.93363 | 1.493363 | 1.234568 | 0.01234568 | [15] | [8]
30.42035 | 3.042035 | 2.537723 | 0.02537723 | Fig. 6 | Fig. 5
44.80088 | 4.480088 | 4.046639 | 0.04046639 |  | hard to distinguish symbols for Chang 50C and Shum 50C
60.84071 | 6.084071 | 5.349794 | 0.05349794
75.22124 | 7.522124 | 6.652949 | 0.06652949
90.15487 | 9.015487 | 9.122085 | 0.09122085
130.531 | 13.0531 | 12.96296 | 0.1296296