## PMMA_all
P (kg/cm2) | P (Pa) | P (MPa) | T (°C) | T (K) | V_pol (cm3/g) | rho_pol (g/cm3) | rho_pol (kg/m3) | primary ref
0 | 0 | 0 | 30 | 303.15 | 0.8474 | 1.18008 | 1180.08 | [34]
0 | 0 | 0 | 39.9 | 313.05 | 0.8492 | 1.177579 | 1177.579 | Page 147
0 | 0 | 0 | 49.7 | 322.85 | 0.8516 | 1.17426 | 1174.26
0 | 0 | 0 | 59.9 | 333.05 | 0.8538 | 1.171234 | 1171.234
0 | 0 | 0 | 70 | 343.15 | 0.8559 | 1.168361 | 1168.361
0 | 0 | 0 | 80.3 | 353.45 | 0.8582 | 1.16523 | 1165.23
0 | 0 | 0 | 91.3 | 364.45 | 0.8608 | 1.16171 | 1161.71
0 | 0 | 0 | 100.5 | 373.65 | 0.8632 | 1.15848 | 1158.48
0 | 0 | 0 | 111 | 384.15 | 0.8662 | 1.154468 | 1154.468
0 | 0 | 0 | 121.3 | 394.45 | 0.8711 | 1.147974 | 1147.974
0 | 0 | 0 | 130.9 | 404.05 | 0.8764 | 1.141031 | 1141.031
0 | 0 | 0 | 140.5 | 413.65 | 0.881 | 1.135074 | 1135.074
0 | 0 | 0 | 150.1 | 423.25 | 0.8859 | 1.128796 | 1128.796
0 | 0 | 0 | 160.1 | 433.25 | 0.8914 | 1.121831 | 1121.831
0 | 0 | 0 | 169.8 | 442.95 | 0.8965 | 1.115449 | 1115.449
0 | 0 | 0 | 179.3 | 452.45 | 0.9021 | 1.108525 | 1108.525
0 | 0 | 0 | 190.4 | 463.55 | 0.9077 | 1.101686 | 1101.686
0 | 0 | 0 | 200.2 | 473.35 | 0.9136 | 1.094571 | 1094.571
0 | 0 | 0 | 210.4 | 483.55 | 0.9196 | 1.087429 | 1087.429
0 | 0 | 0 | 220.6 | 493.75 | 0.926 | 1.079914 | 1079.914
0 | 0 | 0 | 230.4 | 503.55 | 0.9317 | 1.073307 | 1073.307
200 | 19613611.8 | 19.61361 | 30 | 303.15 | 0.844 | 1.184834 | 1184.834
200 | 19613611.8 | 19.61361 | 39.9 | 313.05 | 0.8453 | 1.183012 | 1183.012
200 | 19613611.8 | 19.61361 | 49.7 | 322.85 | 0.847 | 1.180638 | 1180.638
200 | 19613611.8 | 19.61361 | 59.9 | 333.05 | 0.8491 | 1.177718 | 1177.718
200 | 19613611.8 | 19.61361 | 70 | 343.15 | 0.8511 | 1.17495 | 1174.95
200 | 19613611.8 | 19.61361 | 80.3 | 353.45 | 0.8533 | 1.171921 | 1171.921
200 | 19613611.8 | 19.61361 | 91.3 | 364.45 | 0.8555 | 1.168907 | 1168.907
200 | 19613611.8 | 19.61361 | 100.5 | 373.65 | 0.8575 | 1.166181 | 1166.181
200 | 19613611.8 | 19.61361 | 111 | 384.15 | 0.8602 | 1.16252 | 1162.52
200 | 19613611.8 | 19.61361 | 130.9 | 404.05 | 0.8678 | 1.152339 | 1152.339
200 | 19613611.8 | 19.61361 | 140.5 | 413.65 | 0.8721 | 1.146657 | 1146.657
200 | 19613611.8 | 19.61361 | 150.1 | 423.25 | 0.8766 | 1.140771 | 1140.771
200 | 19613611.8 | 19.61361 | 160.1 | 433.25 | 0.8815 | 1.13443 | 1134.43
200 | 19613611.8 | 19.61361 | 169.8 | 442.95 | 0.8862 | 1.128413 | 1128.413
200 | 19613611.8 | 19.61361 | 179.3 | 452.45 | 0.891 | 1.122334 | 1122.334
200 | 19613611.8 | 19.61361 | 190.4 | 463.55 | 0.8962 | 1.115822 | 1115.822
200 | 19613611.8 | 19.61361 | 200.2 | 473.35 | 0.9014 | 1.109385 | 1109.385
200 | 19613611.8 | 19.61361 | 210.4 | 483.55 | 0.9066 | 1.103022 | 1103.022
200 | 19613611.8 | 19.61361 | 220.6 | 493.75 | 0.9124 | 1.096011 | 1096.011
200 | 19613611.8 | 19.61361 | 230.4 | 503.55 | 0.9177 | 1.089681 | 1089.681
400 | 39227223.7 | 39.22722 | 30 | 303.15 | 0.8404 | 1.18991 | 1189.91
400 | 39227223.7 | 39.22722 | 39.9 | 313.05 | 0.8414 | 1.188495 | 1188.495
400 | 39227223.7 | 39.22722 | 49.7 | 322.85 | 0.8432 | 1.185958 | 1185.958
400 | 39227223.7 | 39.22722 | 59.9 | 333.05 | 0.8448 | 1.183712 | 1183.712
400 | 39227223.7 | 39.22722 | 70 | 343.15 | 0.8466 | 1.181195 | 1181.195
400 | 39227223.7 | 39.22722 | 80.3 | 353.45 | 0.8485 | 1.17855 | 1178.55
400 | 39227223.7 | 39.22722 | 91.3 | 364.45 | 0.8506 | 1.175641 | 1175.641
400 | 39227223.7 | 39.22722 | 100.5 | 373.65 | 0.8524 | 1.173158 | 1173.158
400 | 39227223.7 | 39.22722 | 111 | 384.15 | 0.8547 | 1.170001 | 1170.001
400 | 39227223.7 | 39.22722 | 121.3 | 394.45 | 0.857 | 1.166861 | 1166.861
400 | 39227223.7 | 39.22722 | 130.9 | 404.05 | 0.8603 | 1.162385 | 1162.385
400 | 39227223.7 | 39.22722 | 140.5 | 413.65 | 0.8641 | 1.157273 | 1157.273
400 | 39227223.7 | 39.22722 | 150.1 | 423.25 | 0.8685 | 1.15141 | 1151.41
400 | 39227223.7 | 39.22722 | 160.1 | 433.25 | 0.8728 | 1.145738 | 1145.738
400 | 39227223.7 | 39.22722 | 169.8 | 442.95 | 0.8772 | 1.139991 | 1139.991
400 | 39227223.7 | 39.22722 | 179.3 | 452.45 | 0.8817 | 1.134173 | 1134.173
400 | 39227223.7 | 39.22722 | 190.4 | 463.55 | 0.8863 | 1.128286 | 1128.286
400 | 39227223.7 | 39.22722 | 200.2 | 473.35 | 0.8911 | 1.122209 | 1122.209
400 | 39227223.7 | 39.22722 | 210.4 | 483.55 | 0.8959 | 1.116196 | 1116.196
400 | 39227223.7 | 39.22722 | 220.6 | 493.75 | 0.9011 | 1.109755 | 1109.755
400 | 39227223.7 | 39.22722 | 230.4 | 503.55 | 0.9058 | 1.103996 | 1103.996
600 | 58840835.5 | 58.84084 | 30 | 303.15 | 0.8368 | 1.195029 | 1195.029
600 | 58840835.5 | 58.84084 | 39.9 | 313.05 | 0.8375 | 1.19403 | 1194.03
600 | 58840835.5 | 58.84084 | 49.7 | 322.85 | 0.8391 | 1.191753 | 1191.753
600 | 58840835.5 | 58.84084 | 59.9 | 333.05 | 0.8405 | 1.189768 | 1189.768
600 | 58840835.5 | 58.84084 | 70 | 343.15 | 0.8422 | 1.187366 | 1187.366
600 | 58840835.5 | 58.84084 | 80.3 | 353.45 | 0.8439 | 1.184975 | 1184.975
600 | 58840835.5 | 58.84084 | 91.3 | 364.45 | 0.8458 | 1.182313 | 1182.313
600 | 58840835.5 | 58.84084 | 100.5 | 373.65 | 0.8474 | 1.18008 | 1180.08
600 | 58840835.5 | 58.84084 | 111 | 384.15 | 0.8493 | 1.17744 | 1177.44
600 | 58840835.5 | 58.84084 | 121.3 | 394.45 | 0.851 | 1.175088 | 1175.088
600 | 58840835.5 | 58.84084 | 140.5 | 413.65 | 0.8569 | 1.166997 | 1166.997
600 | 58840835.5 | 58.84084 | 150.1 | 423.25 | 0.8608 | 1.16171 | 1161.71
600 | 58840835.5 | 58.84084 | 160.1 | 433.25 | 0.865 | 1.156069 | 1156.069
600 | 58840835.5 | 58.84084 | 169.8 | 442.95 | 0.869 | 1.150748 | 1150.748
600 | 58840835.5 | 58.84084 | 179.3 | 452.45 | 0.8731 | 1.145344 | 1145.344
600 | 58840835.5 | 58.84084 | 190.4 | 463.55 | 0.8774 | 1.139731 | 1139.731
600 | 58840835.5 | 58.84084 | 200.2 | 473.35 | 0.8818 | 1.134044 | 1134.044
600 | 58840835.5 | 58.84084 | 210.4 | 483.55 | 0.8864 | 1.128159 | 1128.159
600 | 58840835.5 | 58.84084 | 220.6 | 493.75 | 0.8911 | 1.122209 | 1122.209
600 | 58840835.5 | 58.84084 | 230.4 | 503.55 | 0.8954 | 1.116819 | 1116.819
800 | 78454447.4 | 78.45445 | 30 | 303.15 | 0.8332 | 1.200192 | 1200.192
800 | 78454447.4 | 78.45445 | 39.9 | 313.05 | 0.834 | 1.199041 | 1199.041
800 | 78454447.4 | 78.45445 | 49.7 | 322.85 | 0.8353 | 1.197175 | 1197.175
800 | 78454447.4 | 78.45445 | 59.9 | 333.05 | 0.8367 | 1.195172 | 1195.172
800 | 78454447.4 | 78.45445 | 70 | 343.15 | 0.838 | 1.193317 | 1193.317
800 | 78454447.4 | 78.45445 | 80.3 | 353.45 | 0.8398 | 1.19076 | 1190.76
800 | 78454447.4 | 78.45445 | 91.3 | 364.45 | 0.8413 | 1.188637 | 1188.637
800 | 78454447.4 | 78.45445 | 100.5 | 373.65 | 0.8428 | 1.186521 | 1186.521
800 | 78454447.4 | 78.45445 | 111 | 384.15 | 0.8446 | 1.183992 | 1183.992
800 | 78454447.4 | 78.45445 | 121.3 | 394.45 | 0.8459 | 1.182173 | 1182.173
800 | 78454447.4 | 78.45445 | 130.9 | 404.05 | 0.8478 | 1.179523 | 1179.523
800 | 78454447.4 | 78.45445 | 140.5 | 413.65 | 0.8503 | 1.176056 | 1176.056
800 | 78454447.4 | 78.45445 | 150.1 | 423.25 | 0.854 | 1.17096 | 1170.96
800 | 78454447.4 | 78.45445 | 160.1 | 433.25 | 0.8579 | 1.165637 | 1165.637
800 | 78454447.4 | 78.45445 | 169.8 | 442.95 | 0.8617 | 1.160497 | 1160.497
800 | 78454447.4 | 78.45445 | 179.3 | 452.45 | 0.8656 | 1.155268 | 1155.268
800 | 78454447.4 | 78.45445 | 190.4 | 463.55 | 0.8697 | 1.149822 | 1149.822
800 | 78454447.4 | 78.45445 | 200.2 | 473.35 | 0.8739 | 1.144296 | 1144.296
800 | 78454447.4 | 78.45445 | 210.4 | 483.55 | 0.878 | 1.138952 | 1138.952
800 | 78454447.4 | 78.45445 | 220.6 | 493.75 | 0.8825 | 1.133144 | 1133.144
800 | 78454447.4 | 78.45445 | 230.4 | 503.55 | 0.8864 | 1.128159 | 1128.159
1000 | 98068059.2 | 98.06806 | 30 | 303.15 | 0.8299 | 1.204964 | 1204.964
1000 | 98068059.2 | 98.06806 | 39.9 | 313.05 | 0.8305 | 1.204094 | 1204.094
1000 | 98068059.2 | 98.06806 | 49.7 | 322.85 | 0.8317 | 1.202357 | 1202.357
1000 | 98068059.2 | 98.06806 | 59.9 | 333.05 | 0.8329 | 1.200624 | 1200.624
1000 | 98068059.2 | 98.06806 | 70 | 343.15 | 0.8341 | 1.198897 | 1198.897
1000 | 98068059.2 | 98.06806 | 80.3 | 353.45 | 0.8357 | 1.196602 | 1196.602
1000 | 98068059.2 | 98.06806 | 91.3 | 364.45 | 0.8369 | 1.194886 | 1194.886
1000 | 98068059.2 | 98.06806 | 100.5 | 373.65 | 0.8384 | 1.192748 | 1192.748
1000 | 98068059.2 | 98.06806 | 111 | 384.15 | 0.8401 | 1.190334 | 1190.334
1000 | 98068059.2 | 98.06806 | 121.3 | 394.45 | 0.8411 | 1.188919 | 1188.919
1000 | 98068059.2 | 98.06806 | 130.9 | 404.05 | 0.8426 | 1.186803 | 1186.803
1000 | 98068059.2 | 98.06806 | 140.5 | 413.65 | 0.8443 | 1.184413 | 1184.413
1000 | 98068059.2 | 98.06806 | 150.1 | 423.25 | 0.8477 | 1.179663 | 1179.663
1000 | 98068059.2 | 98.06806 | 160.1 | 433.25 | 0.8516 | 1.17426 | 1174.26
1000 | 98068059.2 | 98.06806 | 169.8 | 442.95 | 0.855 | 1.169591 | 1169.591
1000 | 98068059.2 | 98.06806 | 179.3 | 452.45 | 0.8588 | 1.164415 | 1164.415
1000 | 98068059.2 | 98.06806 | 190.4 | 463.55 | 0.8626 | 1.159286 | 1159.286
1000 | 98068059.2 | 98.06806 | 200.2 | 473.35 | 0.8666 | 1.153935 | 1153.935
1000 | 98068059.2 | 98.06806 | 210.4 | 483.55 | 0.8704 | 1.148897 | 1148.897
1000 | 98068059.2 | 98.06806 | 220.6 | 493.75 | 0.8747 | 1.143249 | 1143.249
1000 | 98068059.2 | 98.06806 | 230.4 | 503.55 | 0.8783 | 1.138563 | 1138.563
1200 | 117681671.1 | 117.6817 | 30 | 303.15 | 0.8266 | 1.209775 | 1209.775
1200 | 117681671.1 | 117.6817 | 39.9 | 313.05 | 0.8271 | 1.209044 | 1209.044
1200 | 117681671.1 | 117.6817 | 49.7 | 322.85 | 0.8282 | 1.207438 | 1207.438
1200 | 117681671.1 | 117.6817 | 59.9 | 333.05 | 0.8292 | 1.205982 | 1205.982
1200 | 117681671.1 | 117.6817 | 70 | 343.15 | 0.8303 | 1.204384 | 1204.384
1200 | 117681671.1 | 117.6817 | 80.3 | 353.45 | 0.8318 | 1.202212 | 1202.212
1200 | 117681671.1 | 117.6817 | 91.3 | 364.45 | 0.833 | 1.20048 | 1200.48
1200 | 117681671.1 | 117.6817 | 100.5 | 373.65 | 0.8343 | 1.19861 | 1198.61
1200 | 117681671.1 | 117.6817 | 111 | 384.15 | 0.8358 | 1.196458 | 1196.458
1200 | 117681671.1 | 117.6817 | 121.3 | 394.45 | 0.8369 | 1.194886 | 1194.886
1200 | 117681671.1 | 117.6817 | 130.9 | 404.05 | 0.8378 | 1.193602 | 1193.602
1200 | 117681671.1 | 117.6817 | 140.5 | 413.65 | 0.8392 | 1.191611 | 1191.611
1200 | 117681671.1 | 117.6817 | 150.1 | 423.25 | 0.8418 | 1.187931 | 1187.931
1200 | 117681671.1 | 117.6817 | 160.1 | 433.25 | 0.8456 | 1.182592 | 1182.592
1200 | 117681671.1 | 117.6817 | 169.8 | 442.95 | 0.8491 | 1.177718 | 1177.718
1200 | 117681671.1 | 117.6817 | 179.3 | 452.45 | 0.8526 | 1.172883 | 1172.883
1200 | 117681671.1 | 117.6817 | 190.4 | 463.55 | 0.8562 | 1.167951 | 1167.951
1200 | 117681671.1 | 117.6817 | 200.2 | 473.35 | 0.86 | 1.162791 | 1162.791
1200 | 117681671.1 | 117.6817 | 210.4 | 483.55 | 0.8638 | 1.157675 | 1157.675
1200 | 117681671.1 | 117.6817 | 220.6 | 493.75 | 0.8677 | 1.152472 | 1152.472
1200 | 117681671.1 | 117.6817 | 230.4 | 503.55 | 0.8712 | 1.147842 | 1147.842
1400 | 137295282.9 | 137.2953 | 30 | 303.15 | 0.8235 | 1.214329 | 1214.329
1400 | 137295282.9 | 137.2953 | 39.9 | 313.05 | 0.8238 | 1.213887 | 1213.887
1400 | 137295282.9 | 137.2953 | 49.7 | 322.85 | 0.8247 | 1.212562 | 1212.562
1400 | 137295282.9 | 137.2953 | 59.9 | 333.05 | 0.8256 | 1.21124 | 1211.24
1400 | 137295282.9 | 137.2953 | 70 | 343.15 | 0.8265 | 1.209921 | 1209.921
1400 | 137295282.9 | 137.2953 | 80.3 | 353.45 | 0.828 | 1.207729 | 1207.729
1400 | 137295282.9 | 137.2953 | 91.3 | 364.45 | 0.8293 | 1.205836 | 1205.836
1400 | 137295282.9 | 137.2953 | 100.5 | 373.65 | 0.8304 | 1.204239 | 1204.239
1400 | 137295282.9 | 137.2953 | 111 | 384.15 | 0.8319 | 1.202068 | 1202.068
1400 | 137295282.9 | 137.2953 | 121.3 | 394.45 | 0.8326 | 1.201057 | 1201.057
1400 | 137295282.9 | 137.2953 | 130.9 | 404.05 | 0.8336 | 1.199616 | 1199.616
1400 | 137295282.9 | 137.2953 | 140.5 | 413.65 | 0.8343 | 1.19861 | 1198.61
1400 | 137295282.9 | 137.2953 | 150.1 | 423.25 | 0.8368 | 1.195029 | 1195.029
1400 | 137295282.9 | 137.2953 | 160.1 | 433.25 | 0.8403 | 1.190051 | 1190.051
1400 | 137295282.9 | 137.2953 | 169.8 | 442.95 | 0.8434 | 1.185677 | 1185.677
1400 | 137295282.9 | 137.2953 | 179.3 | 452.45 | 0.8468 | 1.180916 | 1180.916
1400 | 137295282.9 | 137.2953 | 190.4 | 463.55 | 0.8502 | 1.176194 | 1176.194
1400 | 137295282.9 | 137.2953 | 200.2 | 473.35 | 0.8541 | 1.170823 | 1170.823
1400 | 137295282.9 | 137.2953 | 210.4 | 483.55 | 0.8576 | 1.166045 | 1166.045
1400 | 137295282.9 | 137.2953 | 220.6 | 493.75 | 0.8613 | 1.161036 | 1161.036
1400 | 137295282.9 | 137.2953 | 230.4 | 503.55 | 0.8645 | 1.156738 | 1156.738
1600 | 156908894.8 | 156.9089 | 30 | 303.15 | 0.8204 | 1.218918 | 1218.918
1600 | 156908894.8 | 156.9089 | 39.9 | 313.05 | 0.8205 | 1.218769 | 1218.769
1600 | 156908894.8 | 156.9089 | 49.7 | 322.85 | 0.8214 | 1.217434 | 1217.434
1600 | 156908894.8 | 156.9089 | 59.9 | 333.05 | 0.8223 | 1.216101 | 1216.101
1600 | 156908894.8 | 156.9089 | 70 | 343.15 | 0.8231 | 1.214919 | 1214.919
1600 | 156908894.8 | 156.9089 | 80.3 | 353.45 | 0.8243 | 1.213151 | 1213.151
1600 | 156908894.8 | 156.9089 | 91.3 | 364.45 | 0.8258 | 1.210947 | 1210.947
1600 | 156908894.8 | 156.9089 | 100.5 | 373.65 | 0.8267 | 1.209629 | 1209.629
1600 | 156908894.8 | 156.9089 | 111 | 384.15 | 0.828 | 1.207729 | 1207.729
1600 | 156908894.8 | 156.9089 | 121.3 | 394.45 | 0.8287 | 1.206709 | 1206.709
1600 | 156908894.8 | 156.9089 | 130.9 | 404.05 | 0.8297 | 1.205255 | 1205.255
1600 | 156908894.8 | 156.9089 | 140.5 | 413.65 | 0.8304 | 1.204239 | 1204.239
1600 | 156908894.8 | 156.9089 | 150.1 | 423.25 | 0.8322 | 1.201634 | 1201.634
1600 | 156908894.8 | 156.9089 | 160.1 | 433.25 | 0.8353 | 1.197175 | 1197.175
1600 | 156908894.8 | 156.9089 | 169.8 | 442.95 | 0.8382 | 1.193033 | 1193.033
1600 | 156908894.8 | 156.9089 | 179.3 | 452.45 | 0.8415 | 1.188354 | 1188.354
1600 | 156908894.8 | 156.9089 | 190.4 | 463.55 | 0.8448 | 1.183712 | 1183.712
1600 | 156908894.8 | 156.9089 | 200.2 | 473.35 | 0.8482 | 1.178967 | 1178.967
1600 | 156908894.8 | 156.9089 | 210.4 | 483.55 | 0.8518 | 1.173985 | 1173.985
1600 | 156908894.8 | 156.9089 | 220.6 | 493.75 | 0.8553 | 1.16918 | 1169.18
1600 | 156908894.8 | 156.9089 | 230.4 | 503.55 | 0.8584 | 1.164958 | 1164.958
1800 | 176522506.6 | 176.5225 | 30 | 303.15 | 0.8173 | 1.223541 | 1223.541
1800 | 176522506.6 | 176.5225 | 39.9 | 313.05 | 0.8175 | 1.223242 | 1223.242
1800 | 176522506.6 | 176.5225 | 49.7 | 322.85 | 0.8183 | 1.222046 | 1222.046
1800 | 176522506.6 | 176.5225 | 59.9 | 333.05 | 0.8191 | 1.220852 | 1220.852
1800 | 176522506.6 | 176.5225 | 70 | 343.15 | 0.8198 | 1.21981 | 1219.81
1800 | 176522506.6 | 176.5225 | 80.3 | 353.45 | 0.821 | 1.218027 | 1218.027
1800 | 176522506.6 | 176.5225 | 91.3 | 364.45 | 0.8221 | 1.216397 | 1216.397
1800 | 176522506.6 | 176.5225 | 100.5 | 373.65 | 0.8231 | 1.214919 | 1214.919
1800 | 176522506.6 | 176.5225 | 111 | 384.15 | 0.8244 | 1.213003 | 1213.003
1800 | 176522506.6 | 176.5225 | 121.3 | 394.45 | 0.825 | 1.212121 | 1212.121
1800 | 176522506.6 | 176.5225 | 130.9 | 404.05 | 0.8261 | 1.210507 | 1210.507
1800 | 176522506.6 | 176.5225 | 140.5 | 413.65 | 0.8261 | 1.210507 | 1210.507
1800 | 176522506.6 | 176.5225 | 150.1 | 423.25 | 0.8274 | 1.208605 | 1208.605
1800 | 176522506.6 | 176.5225 | 160.1 | 433.25 | 0.8304 | 1.204239 | 1204.239
1800 | 176522506.6 | 176.5225 | 169.8 | 442.95 | 0.8334 | 1.199904 | 1199.904
1800 | 176522506.6 | 176.5225 | 179.3 | 452.45 | 0.8362 | 1.195886 | 1195.886
1800 | 176522506.6 | 176.5225 | 190.4 | 463.55 | 0.8397 | 1.190902 | 1190.902
1800 | 176522506.6 | 176.5225 | 200.2 | 473.35 | 0.8432 | 1.185958 | 1185.958
1800 | 176522506.6 | 176.5225 | 210.4 | 483.55 | 0.8466 | 1.181195 | 1181.195
1800 | 176522506.6 | 176.5225 | 220.6 | 493.75 | 0.8499 | 1.176609 | 1176.609
1800 | 176522506.6 | 176.5225 | 230.4 | 503.55 | 0.8529 | 1.17247 | 1172.47
2000 | 196136118.5 | 196.1361 | 30 | 303.15 | 0.8141 | 1.22835 | 1228.35
2000 | 196136118.5 | 196.1361 | 39.9 | 313.05 | 0.8143 | 1.228049 | 1228.049
2000 | 196136118.5 | 196.1361 | 49.7 | 322.85 | 0.815 | 1.226994 | 1226.994
2000 | 196136118.5 | 196.1361 | 59.9 | 333.05 | 0.8158 | 1.225791 | 1225.791
2000 | 196136118.5 | 196.1361 | 70 | 343.15 | 0.8165 | 1.22474 | 1224.74
2000 | 196136118.5 | 196.1361 | 80.3 | 353.45 | 0.8176 | 1.223092 | 1223.092
2000 | 196136118.5 | 196.1361 | 91.3 | 364.45 | 0.8187 | 1.221449 | 1221.449
2000 | 196136118.5 | 196.1361 | 100.5 | 373.65 | 0.8197 | 1.219959 | 1219.959
2000 | 196136118.5 | 196.1361 | 111 | 384.15 | 0.8209 | 1.218175 | 1218.175
2000 | 196136118.5 | 196.1361 | 121.3 | 394.45 | 0.8213 | 1.217582 | 1217.582
2000 | 196136118.5 | 196.1361 | 130.9 | 404.05 | 0.8225 | 1.215805 | 1215.805
2000 | 196136118.5 | 196.1361 | 140.5 | 413.65 | 0.8223 | 1.216101 | 1216.101
2000 | 196136118.5 | 196.1361 | 150.1 | 423.25 | 0.8234 | 1.214477 | 1214.477
2000 | 196136118.5 | 196.1361 | 160.1 | 433.25 | 0.826 | 1.210654 | 1210.654
2000 | 196136118.5 | 196.1361 | 169.8 | 442.95 | 0.8287 | 1.206709 | 1206.709
2000 | 196136118.5 | 196.1361 | 179.3 | 452.45 | 0.8316 | 1.202501 | 1202.501
2000 | 196136118.5 | 196.1361 | 190.4 | 463.55 | 0.8346 | 1.198179 | 1198.179
2000 | 196136118.5 | 196.1361 | 200.2 | 473.35 | 0.8381 | 1.193175 | 1193.175
2000 | 196136118.5 | 196.1361 | 210.4 | 483.55 | 0.8412 | 1.188778 | 1188.778
2000 | 196136118.5 | 196.1361 | 220.6 | 493.75 | 0.8441 | 1.184694 | 1184.694
2000 | 196136118.5 | 196.1361 | 230.4 | 503.55 | 0.8477 | 1.179663 | 1179.663

## PMMA_glassy
P (kg/cm2) | P (Pa) | P (MPa) | T (°C) | T (K) | V_pol (cm3/g) | rho_pol (g/cm3) | rho_pol (kg/m3) | primary ref
0 | 0 | 0 | 30 | 303.15 | 0.8474 | 1.18008 | 1180.08 | [34]
0 | 0 | 0 | 39.9 | 313.05 | 0.8492 | 1.177579 | 1177.579 | Page 147
0 | 0 | 0 | 49.7 | 322.85 | 0.8516 | 1.17426 | 1174.26
0 | 0 | 0 | 59.9 | 333.05 | 0.8538 | 1.171234 | 1171.234
0 | 0 | 0 | 70 | 343.15 | 0.8559 | 1.168361 | 1168.361
0 | 0 | 0 | 80.3 | 353.45 | 0.8582 | 1.16523 | 1165.23
0 | 0 | 0 | 91.3 | 364.45 | 0.8608 | 1.16171 | 1161.71
0 | 0 | 0 | 100.5 | 373.65 | 0.8632 | 1.15848 | 1158.48
0 | 0 | 0 | 111 | 384.15 | 0.8662 | 1.154468 | 1154.468
200 | 19613611.8 | 19.61361 | 30 | 303.15 | 0.844 | 1.184834 | 1184.834
200 | 19613611.8 | 19.61361 | 39.9 | 313.05 | 0.8453 | 1.183012 | 1183.012
200 | 19613611.8 | 19.61361 | 49.7 | 322.85 | 0.847 | 1.180638 | 1180.638
200 | 19613611.8 | 19.61361 | 59.9 | 333.05 | 0.8491 | 1.177718 | 1177.718
200 | 19613611.8 | 19.61361 | 70 | 343.15 | 0.8511 | 1.17495 | 1174.95
200 | 19613611.8 | 19.61361 | 80.3 | 353.45 | 0.8533 | 1.171921 | 1171.921
200 | 19613611.8 | 19.61361 | 91.3 | 364.45 | 0.8555 | 1.168907 | 1168.907
200 | 19613611.8 | 19.61361 | 100.5 | 373.65 | 0.8575 | 1.166181 | 1166.181
200 | 19613611.8 | 19.61361 | 111 | 384.15 | 0.8602 | 1.16252 | 1162.52
400 | 39227223.7 | 39.22722 | 30 | 303.15 | 0.8404 | 1.18991 | 1189.91
400 | 39227223.7 | 39.22722 | 39.9 | 313.05 | 0.8414 | 1.188495 | 1188.495
400 | 39227223.7 | 39.22722 | 49.7 | 322.85 | 0.8432 | 1.185958 | 1185.958
400 | 39227223.7 | 39.22722 | 59.9 | 333.05 | 0.8448 | 1.183712 | 1183.712
400 | 39227223.7 | 39.22722 | 70 | 343.15 | 0.8466 | 1.181195 | 1181.195
400 | 39227223.7 | 39.22722 | 80.3 | 353.45 | 0.8485 | 1.17855 | 1178.55
400 | 39227223.7 | 39.22722 | 91.3 | 364.45 | 0.8506 | 1.175641 | 1175.641
400 | 39227223.7 | 39.22722 | 100.5 | 373.65 | 0.8524 | 1.173158 | 1173.158
400 | 39227223.7 | 39.22722 | 111 | 384.15 | 0.8547 | 1.170001 | 1170.001
400 | 39227223.7 | 39.22722 | 121.3 | 394.45 | 0.857 | 1.166861 | 1166.861
600 | 58840835.5 | 58.84084 | 30 | 303.15 | 0.8368 | 1.195029 | 1195.029
600 | 58840835.5 | 58.84084 | 39.9 | 313.05 | 0.8375 | 1.19403 | 1194.03
600 | 58840835.5 | 58.84084 | 49.7 | 322.85 | 0.8391 | 1.191753 | 1191.753
600 | 58840835.5 | 58.84084 | 59.9 | 333.05 | 0.8405 | 1.189768 | 1189.768
600 | 58840835.5 | 58.84084 | 70 | 343.15 | 0.8422 | 1.187366 | 1187.366
600 | 58840835.5 | 58.84084 | 80.3 | 353.45 | 0.8439 | 1.184975 | 1184.975
600 | 58840835.5 | 58.84084 | 91.3 | 364.45 | 0.8458 | 1.182313 | 1182.313
600 | 58840835.5 | 58.84084 | 100.5 | 373.65 | 0.8474 | 1.18008 | 1180.08
600 | 58840835.5 | 58.84084 | 111 | 384.15 | 0.8493 | 1.17744 | 1177.44
600 | 58840835.5 | 58.84084 | 121.3 | 394.45 | 0.851 | 1.175088 | 1175.088
800 | 78454447.4 | 78.45445 | 30 | 303.15 | 0.8332 | 1.200192 | 1200.192
800 | 78454447.4 | 78.45445 | 39.9 | 313.05 | 0.834 | 1.199041 | 1199.041
800 | 78454447.4 | 78.45445 | 49.7 | 322.85 | 0.8353 | 1.197175 | 1197.175
800 | 78454447.4 | 78.45445 | 59.9 | 333.05 | 0.8367 | 1.195172 | 1195.172
800 | 78454447.4 | 78.45445 | 70 | 343.15 | 0.838 | 1.193317 | 1193.317
800 | 78454447.4 | 78.45445 | 80.3 | 353.45 | 0.8398 | 1.19076 | 1190.76
800 | 78454447.4 | 78.45445 | 91.3 | 364.45 | 0.8413 | 1.188637 | 1188.637
800 | 78454447.4 | 78.45445 | 100.5 | 373.65 | 0.8428 | 1.186521 | 1186.521
800 | 78454447.4 | 78.45445 | 111 | 384.15 | 0.8446 | 1.183992 | 1183.992
800 | 78454447.4 | 78.45445 | 121.3 | 394.45 | 0.8459 | 1.182173 | 1182.173
800 | 78454447.4 | 78.45445 | 130.9 | 404.05 | 0.8478 | 1.179523 | 1179.523
1000 | 98068059.2 | 98.06806 | 30 | 303.15 | 0.8299 | 1.204964 | 1204.964
1000 | 98068059.2 | 98.06806 | 39.9 | 313.05 | 0.8305 | 1.204094 | 1204.094
1000 | 98068059.2 | 98.06806 | 49.7 | 322.85 | 0.8317 | 1.202357 | 1202.357
1000 | 98068059.2 | 98.06806 | 59.9 | 333.05 | 0.8329 | 1.200624 | 1200.624
1000 | 98068059.2 | 98.06806 | 70 | 343.15 | 0.8341 | 1.198897 | 1198.897
1000 | 98068059.2 | 98.06806 | 80.3 | 353.45 | 0.8357 | 1.196602 | 1196.602
1000 | 98068059.2 | 98.06806 | 91.3 | 364.45 | 0.8369 | 1.194886 | 1194.886
1000 | 98068059.2 | 98.06806 | 100.5 | 373.65 | 0.8384 | 1.192748 | 1192.748
1000 | 98068059.2 | 98.06806 | 111 | 384.15 | 0.8401 | 1.190334 | 1190.334
1000 | 98068059.2 | 98.06806 | 121.3 | 394.45 | 0.8411 | 1.188919 | 1188.919
1000 | 98068059.2 | 98.06806 | 130.9 | 404.05 | 0.8426 | 1.186803 | 1186.803
1200 | 117681671.1 | 117.6817 | 30 | 303.15 | 0.8266 | 1.209775 | 1209.775
1200 | 117681671.1 | 117.6817 | 39.9 | 313.05 | 0.8271 | 1.209044 | 1209.044
1200 | 117681671.1 | 117.6817 | 49.7 | 322.85 | 0.8282 | 1.207438 | 1207.438
1200 | 117681671.1 | 117.6817 | 59.9 | 333.05 | 0.8292 | 1.205982 | 1205.982
1200 | 117681671.1 | 117.6817 | 70 | 343.15 | 0.8303 | 1.204384 | 1204.384
1200 | 117681671.1 | 117.6817 | 80.3 | 353.45 | 0.8318 | 1.202212 | 1202.212
1200 | 117681671.1 | 117.6817 | 91.3 | 364.45 | 0.833 | 1.20048 | 1200.48
1200 | 117681671.1 | 117.6817 | 100.5 | 373.65 | 0.8343 | 1.19861 | 1198.61
1200 | 117681671.1 | 117.6817 | 111 | 384.15 | 0.8358 | 1.196458 | 1196.458
1200 | 117681671.1 | 117.6817 | 121.3 | 394.45 | 0.8369 | 1.194886 | 1194.886
1200 | 117681671.1 | 117.6817 | 130.9 | 404.05 | 0.8378 | 1.193602 | 1193.602
1400 | 137295282.9 | 137.2953 | 30 | 303.15 | 0.8235 | 1.214329 | 1214.329
1400 | 137295282.9 | 137.2953 | 39.9 | 313.05 | 0.8238 | 1.213887 | 1213.887
1400 | 137295282.9 | 137.2953 | 49.7 | 322.85 | 0.8247 | 1.212562 | 1212.562
1400 | 137295282.9 | 137.2953 | 59.9 | 333.05 | 0.8256 | 1.21124 | 1211.24
1400 | 137295282.9 | 137.2953 | 70 | 343.15 | 0.8265 | 1.209921 | 1209.921
1400 | 137295282.9 | 137.2953 | 80.3 | 353.45 | 0.828 | 1.207729 | 1207.729
1400 | 137295282.9 | 137.2953 | 91.3 | 364.45 | 0.8293 | 1.205836 | 1205.836
1400 | 137295282.9 | 137.2953 | 100.5 | 373.65 | 0.8304 | 1.204239 | 1204.239
1400 | 137295282.9 | 137.2953 | 111 | 384.15 | 0.8319 | 1.202068 | 1202.068
1400 | 137295282.9 | 137.2953 | 121.3 | 394.45 | 0.8326 | 1.201057 | 1201.057
1400 | 137295282.9 | 137.2953 | 130.9 | 404.05 | 0.8336 | 1.199616 | 1199.616
1600 | 156908894.8 | 156.9089 | 30 | 303.15 | 0.8204 | 1.218918 | 1218.918
1600 | 156908894.8 | 156.9089 | 39.9 | 313.05 | 0.8205 | 1.218769 | 1218.769
1600 | 156908894.8 | 156.9089 | 49.7 | 322.85 | 0.8214 | 1.217434 | 1217.434
1600 | 156908894.8 | 156.9089 | 59.9 | 333.05 | 0.8223 | 1.216101 | 1216.101
1600 | 156908894.8 | 156.9089 | 70 | 343.15 | 0.8231 | 1.214919 | 1214.919
1600 | 156908894.8 | 156.9089 | 80.3 | 353.45 | 0.8243 | 1.213151 | 1213.151
1600 | 156908894.8 | 156.9089 | 91.3 | 364.45 | 0.8258 | 1.210947 | 1210.947
1600 | 156908894.8 | 156.9089 | 100.5 | 373.65 | 0.8267 | 1.209629 | 1209.629
1600 | 156908894.8 | 156.9089 | 111 | 384.15 | 0.828 | 1.207729 | 1207.729
1600 | 156908894.8 | 156.9089 | 121.3 | 394.45 | 0.8287 | 1.206709 | 1206.709
1600 | 156908894.8 | 156.9089 | 130.9 | 404.05 | 0.8297 | 1.205255 | 1205.255
1600 | 156908894.8 | 156.9089 | 140.5 | 413.65 | 0.8304 | 1.204239 | 1204.239
1800 | 176522506.6 | 176.5225 | 30 | 303.15 | 0.8173 | 1.223541 | 1223.541
1800 | 176522506.6 | 176.5225 | 39.9 | 313.05 | 0.8175 | 1.223242 | 1223.242
1800 | 176522506.6 | 176.5225 | 49.7 | 322.85 | 0.8183 | 1.222046 | 1222.046
1800 | 176522506.6 | 176.5225 | 59.9 | 333.05 | 0.8191 | 1.220852 | 1220.852
1800 | 176522506.6 | 176.5225 | 70 | 343.15 | 0.8198 | 1.21981 | 1219.81
1800 | 176522506.6 | 176.5225 | 80.3 | 353.45 | 0.821 | 1.218027 | 1218.027
1800 | 176522506.6 | 176.5225 | 91.3 | 364.45 | 0.8221 | 1.216397 | 1216.397
1800 | 176522506.6 | 176.5225 | 100.5 | 373.65 | 0.8231 | 1.214919 | 1214.919
1800 | 176522506.6 | 176.5225 | 111 | 384.15 | 0.8244 | 1.213003 | 1213.003
1800 | 176522506.6 | 176.5225 | 121.3 | 394.45 | 0.825 | 1.212121 | 1212.121
1800 | 176522506.6 | 176.5225 | 130.9 | 404.05 | 0.8261 | 1.210507 | 1210.507
1800 | 176522506.6 | 176.5225 | 140.5 | 413.65 | 0.8261 | 1.210507 | 1210.507
2000 | 196136118.5 | 196.1361 | 30 | 303.15 | 0.8141 | 1.22835 | 1228.35
2000 | 196136118.5 | 196.1361 | 39.9 | 313.05 | 0.8143 | 1.228049 | 1228.049
2000 | 196136118.5 | 196.1361 | 49.7 | 322.85 | 0.815 | 1.226994 | 1226.994
2000 | 196136118.5 | 196.1361 | 59.9 | 333.05 | 0.8158 | 1.225791 | 1225.791
2000 | 196136118.5 | 196.1361 | 70 | 343.15 | 0.8165 | 1.22474 | 1224.74
2000 | 196136118.5 | 196.1361 | 80.3 | 353.45 | 0.8176 | 1.223092 | 1223.092
2000 | 196136118.5 | 196.1361 | 91.3 | 364.45 | 0.8187 | 1.221449 | 1221.449
2000 | 196136118.5 | 196.1361 | 100.5 | 373.65 | 0.8197 | 1.219959 | 1219.959
2000 | 196136118.5 | 196.1361 | 111 | 384.15 | 0.8209 | 1.218175 | 1218.175
2000 | 196136118.5 | 196.1361 | 121.3 | 394.45 | 0.8213 | 1.217582 | 1217.582
2000 | 196136118.5 | 196.1361 | 130.9 | 404.05 | 0.8225 | 1.215805 | 1215.805
2000 | 196136118.5 | 196.1361 | 140.5 | 413.65 | 0.8223 | 1.216101 | 1216.101

## PMMA_rubbery
P (kg/cm2) | P (Pa) | P (MPa) | T (°C) | T (K) | V_pol (cm3/g) | rho_pol (g/cm3) | rho_pol (kg/m3) | primary ref
0 | 0 | 0 | 121.3 | 394.45 | 0.8711 | 1.147974 | 1147.974 | [34]
0 | 0 | 0 | 130.9 | 404.05 | 0.8764 | 1.141031 | 1141.031 | Page 147
0 | 0 | 0 | 140.5 | 413.65 | 0.881 | 1.135074 | 1135.074
0 | 0 | 0 | 150.1 | 423.25 | 0.8859 | 1.128796 | 1128.796
0 | 0 | 0 | 160.1 | 433.25 | 0.8914 | 1.121831 | 1121.831
0 | 0 | 0 | 169.8 | 442.95 | 0.8965 | 1.115449 | 1115.449
0 | 0 | 0 | 179.3 | 452.45 | 0.9021 | 1.108525 | 1108.525
0 | 0 | 0 | 190.4 | 463.55 | 0.9077 | 1.101686 | 1101.686
0 | 0 | 0 | 200.2 | 473.35 | 0.9136 | 1.094571 | 1094.571
0 | 0 | 0 | 210.4 | 483.55 | 0.9196 | 1.087429 | 1087.429
0 | 0 | 0 | 220.6 | 493.75 | 0.926 | 1.079914 | 1079.914
0 | 0 | 0 | 230.4 | 503.55 | 0.9317 | 1.073307 | 1073.307
200 | 19613611.8 | 19.61361 | 130.9 | 404.05 | 0.8678 | 1.152339 | 1152.339
200 | 19613611.8 | 19.61361 | 140.5 | 413.65 | 0.8721 | 1.146657 | 1146.657
200 | 19613611.8 | 19.61361 | 150.1 | 423.25 | 0.8766 | 1.140771 | 1140.771
200 | 19613611.8 | 19.61361 | 160.1 | 433.25 | 0.8815 | 1.13443 | 1134.43
200 | 19613611.8 | 19.61361 | 169.8 | 442.95 | 0.8862 | 1.128413 | 1128.413
200 | 19613611.8 | 19.61361 | 179.3 | 452.45 | 0.891 | 1.122334 | 1122.334
200 | 19613611.8 | 19.61361 | 190.4 | 463.55 | 0.8962 | 1.115822 | 1115.822
200 | 19613611.8 | 19.61361 | 200.2 | 473.35 | 0.9014 | 1.109385 | 1109.385
200 | 19613611.8 | 19.61361 | 210.4 | 483.55 | 0.9066 | 1.103022 | 1103.022
200 | 19613611.8 | 19.61361 | 220.6 | 493.75 | 0.9124 | 1.096011 | 1096.011
200 | 19613611.8 | 19.61361 | 230.4 | 503.55 | 0.9177 | 1.089681 | 1089.681
400 | 39227223.7 | 39.22722 | 130.9 | 404.05 | 0.8603 | 1.162385 | 1162.385
400 | 39227223.7 | 39.22722 | 140.5 | 413.65 | 0.8641 | 1.157273 | 1157.273
400 | 39227223.7 | 39.22722 | 150.1 | 423.25 | 0.8685 | 1.15141 | 1151.41
400 | 39227223.7 | 39.22722 | 160.1 | 433.25 | 0.8728 | 1.145738 | 1145.738
400 | 39227223.7 | 39.22722 | 169.8 | 442.95 | 0.8772 | 1.139991 | 1139.991
400 | 39227223.7 | 39.22722 | 179.3 | 452.45 | 0.8817 | 1.134173 | 1134.173
400 | 39227223.7 | 39.22722 | 190.4 | 463.55 | 0.8863 | 1.128286 | 1128.286
400 | 39227223.7 | 39.22722 | 200.2 | 473.35 | 0.8911 | 1.122209 | 1122.209
400 | 39227223.7 | 39.22722 | 210.4 | 483.55 | 0.8959 | 1.116196 | 1116.196
400 | 39227223.7 | 39.22722 | 220.6 | 493.75 | 0.9011 | 1.109755 | 1109.755
400 | 39227223.7 | 39.22722 | 230.4 | 503.55 | 0.9058 | 1.103996 | 1103.996
600 | 58840835.5 | 58.84084 | 140.5 | 413.65 | 0.8569 | 1.166997 | 1166.997
600 | 58840835.5 | 58.84084 | 150.1 | 423.25 | 0.8608 | 1.16171 | 1161.71
600 | 58840835.5 | 58.84084 | 160.1 | 433.25 | 0.865 | 1.156069 | 1156.069
600 | 58840835.5 | 58.84084 | 169.8 | 442.95 | 0.869 | 1.150748 | 1150.748
600 | 58840835.5 | 58.84084 | 179.3 | 452.45 | 0.8731 | 1.145344 | 1145.344
600 | 58840835.5 | 58.84084 | 190.4 | 463.55 | 0.8774 | 1.139731 | 1139.731
600 | 58840835.5 | 58.84084 | 200.2 | 473.35 | 0.8818 | 1.134044 | 1134.044
600 | 58840835.5 | 58.84084 | 210.4 | 483.55 | 0.8864 | 1.128159 | 1128.159
600 | 58840835.5 | 58.84084 | 220.6 | 493.75 | 0.8911 | 1.122209 | 1122.209
600 | 58840835.5 | 58.84084 | 230.4 | 503.55 | 0.8954 | 1.116819 | 1116.819
800 | 78454447.4 | 78.45445 | 140.5 | 413.65 | 0.8503 | 1.176056 | 1176.056
800 | 78454447.4 | 78.45445 | 150.1 | 423.25 | 0.854 | 1.17096 | 1170.96
800 | 78454447.4 | 78.45445 | 160.1 | 433.25 | 0.8579 | 1.165637 | 1165.637
800 | 78454447.4 | 78.45445 | 169.8 | 442.95 | 0.8617 | 1.160497 | 1160.497
800 | 78454447.4 | 78.45445 | 179.3 | 452.45 | 0.8656 | 1.155268 | 1155.268
800 | 78454447.4 | 78.45445 | 190.4 | 463.55 | 0.8697 | 1.149822 | 1149.822
800 | 78454447.4 | 78.45445 | 200.2 | 473.35 | 0.8739 | 1.144296 | 1144.296
800 | 78454447.4 | 78.45445 | 210.4 | 483.55 | 0.878 | 1.138952 | 1138.952
800 | 78454447.4 | 78.45445 | 220.6 | 493.75 | 0.8825 | 1.133144 | 1133.144
800 | 78454447.4 | 78.45445 | 230.4 | 503.55 | 0.8864 | 1.128159 | 1128.159
1000 | 98068059.2 | 98.06806 | 140.5 | 413.65 | 0.8443 | 1.184413 | 1184.413
1000 | 98068059.2 | 98.06806 | 150.1 | 423.25 | 0.8477 | 1.179663 | 1179.663
1000 | 98068059.2 | 98.06806 | 160.1 | 433.25 | 0.8516 | 1.17426 | 1174.26
1000 | 98068059.2 | 98.06806 | 169.8 | 442.95 | 0.855 | 1.169591 | 1169.591
1000 | 98068059.2 | 98.06806 | 179.3 | 452.45 | 0.8588 | 1.164415 | 1164.415
1000 | 98068059.2 | 98.06806 | 190.4 | 463.55 | 0.8626 | 1.159286 | 1159.286
1000 | 98068059.2 | 98.06806 | 200.2 | 473.35 | 0.8666 | 1.153935 | 1153.935
1000 | 98068059.2 | 98.06806 | 210.4 | 483.55 | 0.8704 | 1.148897 | 1148.897
1000 | 98068059.2 | 98.06806 | 220.6 | 493.75 | 0.8747 | 1.143249 | 1143.249
1000 | 98068059.2 | 98.06806 | 230.4 | 503.55 | 0.8783 | 1.138563 | 1138.563
1200 | 117681671.1 | 117.6817 | 140.5 | 413.65 | 0.8392 | 1.191611 | 1191.611
1200 | 117681671.1 | 117.6817 | 150.1 | 423.25 | 0.8418 | 1.187931 | 1187.931
1200 | 117681671.1 | 117.6817 | 160.1 | 433.25 | 0.8456 | 1.182592 | 1182.592
1200 | 117681671.1 | 117.6817 | 169.8 | 442.95 | 0.8491 | 1.177718 | 1177.718
1200 | 117681671.1 | 117.6817 | 179.3 | 452.45 | 0.8526 | 1.172883 | 1172.883
1200 | 117681671.1 | 117.6817 | 190.4 | 463.55 | 0.8562 | 1.167951 | 1167.951
1200 | 117681671.1 | 117.6817 | 200.2 | 473.35 | 0.86 | 1.162791 | 1162.791
1200 | 117681671.1 | 117.6817 | 210.4 | 483.55 | 0.8638 | 1.157675 | 1157.675
1200 | 117681671.1 | 117.6817 | 220.6 | 493.75 | 0.8677 | 1.152472 | 1152.472
1200 | 117681671.1 | 117.6817 | 230.4 | 503.55 | 0.8712 | 1.147842 | 1147.842
1400 | 137295282.9 | 137.2953 | 140.5 | 413.65 | 0.8343 | 1.19861 | 1198.61
1400 | 137295282.9 | 137.2953 | 150.1 | 423.25 | 0.8368 | 1.195029 | 1195.029
1400 | 137295282.9 | 137.2953 | 160.1 | 433.25 | 0.8403 | 1.190051 | 1190.051
1400 | 137295282.9 | 137.2953 | 169.8 | 442.95 | 0.8434 | 1.185677 | 1185.677
1400 | 137295282.9 | 137.2953 | 179.3 | 452.45 | 0.8468 | 1.180916 | 1180.916
1400 | 137295282.9 | 137.2953 | 190.4 | 463.55 | 0.8502 | 1.176194 | 1176.194
1400 | 137295282.9 | 137.2953 | 200.2 | 473.35 | 0.8541 | 1.170823 | 1170.823
1400 | 137295282.9 | 137.2953 | 210.4 | 483.55 | 0.8576 | 1.166045 | 1166.045
1400 | 137295282.9 | 137.2953 | 220.6 | 493.75 | 0.8613 | 1.161036 | 1161.036
1400 | 137295282.9 | 137.2953 | 230.4 | 503.55 | 0.8645 | 1.156738 | 1156.738
1600 | 156908894.8 | 156.9089 | 150.1 | 423.25 | 0.8322 | 1.201634 | 1201.634
1600 | 156908894.8 | 156.9089 | 160.1 | 433.25 | 0.8353 | 1.197175 | 1197.175
1600 | 156908894.8 | 156.9089 | 169.8 | 442.95 | 0.8382 | 1.193033 | 1193.033
1600 | 156908894.8 | 156.9089 | 179.3 | 452.45 | 0.8415 | 1.188354 | 1188.354
1600 | 156908894.8 | 156.9089 | 190.4 | 463.55 | 0.8448 | 1.183712 | 1183.712
1600 | 156908894.8 | 156.9089 | 200.2 | 473.35 | 0.8482 | 1.178967 | 1178.967
1600 | 156908894.8 | 156.9089 | 210.4 | 483.55 | 0.8518 | 1.173985 | 1173.985
1600 | 156908894.8 | 156.9089 | 220.6 | 493.75 | 0.8553 | 1.16918 | 1169.18
1600 | 156908894.8 | 156.9089 | 230.4 | 503.55 | 0.8584 | 1.164958 | 1164.958
1800 | 176522506.6 | 176.5225 | 150.1 | 423.25 | 0.8274 | 1.208605 | 1208.605
1800 | 176522506.6 | 176.5225 | 160.1 | 433.25 | 0.8304 | 1.204239 | 1204.239
1800 | 176522506.6 | 176.5225 | 169.8 | 442.95 | 0.8334 | 1.199904 | 1199.904
1800 | 176522506.6 | 176.5225 | 179.3 | 452.45 | 0.8362 | 1.195886 | 1195.886
1800 | 176522506.6 | 176.5225 | 190.4 | 463.55 | 0.8397 | 1.190902 | 1190.902
1800 | 176522506.6 | 176.5225 | 200.2 | 473.35 | 0.8432 | 1.185958 | 1185.958
1800 | 176522506.6 | 176.5225 | 210.4 | 483.55 | 0.8466 | 1.181195 | 1181.195
1800 | 176522506.6 | 176.5225 | 220.6 | 493.75 | 0.8499 | 1.176609 | 1176.609
1800 | 176522506.6 | 176.5225 | 230.4 | 503.55 | 0.8529 | 1.17247 | 1172.47
2000 | 196136118.5 | 196.1361 | 150.1 | 423.25 | 0.8234 | 1.214477 | 1214.477
2000 | 196136118.5 | 196.1361 | 160.1 | 433.25 | 0.826 | 1.210654 | 1210.654
2000 | 196136118.5 | 196.1361 | 169.8 | 442.95 | 0.8287 | 1.206709 | 1206.709
2000 | 196136118.5 | 196.1361 | 179.3 | 452.45 | 0.8316 | 1.202501 | 1202.501
2000 | 196136118.5 | 196.1361 | 190.4 | 463.55 | 0.8346 | 1.198179 | 1198.179
2000 | 196136118.5 | 196.1361 | 200.2 | 473.35 | 0.8381 | 1.193175 | 1193.175
2000 | 196136118.5 | 196.1361 | 210.4 | 483.55 | 0.8412 | 1.188778 | 1188.778
2000 | 196136118.5 | 196.1361 | 220.6 | 493.75 | 0.8441 | 1.184694 | 1184.694
2000 | 196136118.5 | 196.1361 | 230.4 | 503.55 | 0.8477 | 1.179663 | 1179.663

## PS_rubbery_og (hidden)
P (MPa) | P (Pa) | T (°C) | T (K) | V_pol (cm3/g) | rho_pol (g/cm3) | primary ref
0 | 0 | 110.4 | 383.4 | 0.9847 | 1.015538 | [34]
0 | 0 | 120 | 393 | 0.9906 | 1.009489 | Page 134
0 | 0 | 129.5 | 402.5 | 0.9956 | 1.004419
0 | 0 | 139.4 | 412.4 | 1.0019 | 0.9981036
0 | 0 | 149.8 | 422.8 | 1.0075 | 0.9925558
0 | 0 | 159.6 | 432.6 | 1.0135 | 0.9866798
0 | 0 | 169.5 | 442.5 | 1.0196 | 0.9807768
0 | 0 | 179.8 | 452.8 | 1.0258 | 0.9748489
0 | 0 | 190.1 | 463.1 | 1.0323 | 0.9687106
0 | 0 | 200.6 | 473.6 | 1.038 | 0.9633911 | https://doi.org/10.1021/ie3021076
0 | 0 | 209.7 | 482.7 | 1.0434 | 0.9584052
0 | 0 | 219.4 | 492.4 | 1.0492 | 0.9531071
0 | 0 | 230.2 | 503.2 | 1.0556 | 0.9473285
0 | 0 | 240.2 | 513.2 | 1.062 | 0.9416196
0 | 0 | 251.3 | 524.3 | 1.069 | 0.9354537
20 | 20000000 | 110.4 | 383.4 | 0.9744 | 1.026273
20 | 20000000 | 120 | 393 | 0.9794 | 1.021033
20 | 20000000 | 129.5 | 402.5 | 0.9842 | 1.016054
20 | 20000000 | 139.4 | 412.4 | 0.9899 | 1.010203
20 | 20000000 | 149.8 | 422.8 | 0.9952 | 1.004823
20 | 20000000 | 159.6 | 432.6 | 1.0006 | 0.9994004
20 | 20000000 | 169.5 | 442.5 | 1.0061 | 0.993937
20 | 20000000 | 179.8 | 452.8 | 1.0118 | 0.9883376
20 | 20000000 | 190.1 | 463.1 | 1.0171 | 0.9831875
20 | 20000000 | 200.6 | 473.6 | 1.0221 | 0.9783778
20 | 20000000 | 209.7 | 482.7 | 1.0269 | 0.9738047
20 | 20000000 | 219.4 | 492.4 | 1.032 | 0.9689922
20 | 20000000 | 230.2 | 503.2 | 1.0375 | 0.9638554
20 | 20000000 | 240.2 | 513.2 | 1.043 | 0.9587728
20 | 20000000 | 251.3 | 524.3 | 1.0489 | 0.9533797
40 | 40000000 | 110.4 | 383.4 | 0.9655 | 1.035733
40 | 40000000 | 120 | 393 | 0.9697 | 1.031247
40 | 40000000 | 129.5 | 402.5 | 0.9742 | 1.026483
40 | 40000000 | 139.4 | 412.4 | 0.9795 | 1.020929
40 | 40000000 | 149.8 | 422.8 | 0.9846 | 1.015641
40 | 40000000 | 159.6 | 432.6 | 0.9896 | 1.010509
40 | 40000000 | 169.5 | 442.5 | 0.9946 | 1.005429
40 | 40000000 | 179.8 | 452.8 | 0.9997 | 1.0003
40 | 40000000 | 190.1 | 463.1 | 1.0045 | 0.9955202
40 | 40000000 | 200.6 | 473.6 | 1.0093 | 0.9907857
40 | 40000000 | 209.7 | 482.7 | 1.0133 | 0.9868746
40 | 40000000 | 219.4 | 492.4 | 1.018 | 0.9823183
40 | 40000000 | 230.2 | 503.2 | 1.0229 | 0.9776127
40 | 40000000 | 240.2 | 513.2 | 1.0276 | 0.9731413
40 | 40000000 | 251.3 | 524.3 | 1.033 | 0.9680542
60 | 60000000 | 120 | 393 | 0.9614 | 1.04015
60 | 60000000 | 129.5 | 402.5 | 0.9651 | 1.036162
60 | 60000000 | 139.4 | 412.4 | 0.9702 | 1.030715
60 | 60000000 | 149.8 | 422.8 | 0.9751 | 1.025536
60 | 60000000 | 159.6 | 432.6 | 0.9797 | 1.020721
60 | 60000000 | 169.5 | 442.5 | 0.9843 | 1.01595
60 | 60000000 | 179.8 | 452.8 | 0.9891 | 1.01102
60 | 60000000 | 190.1 | 463.1 | 0.9935 | 1.006543
60 | 60000000 | 200.6 | 473.6 | 0.9977 | 1.002305
60 | 60000000 | 209.7 | 482.7 | 1.0015 | 0.9985022
60 | 60000000 | 219.4 | 492.4 | 1.0058 | 0.9942334
60 | 60000000 | 230.2 | 503.2 | 1.0102 | 0.989903
60 | 60000000 | 240.2 | 513.2 | 1.0146 | 0.9856101
60 | 60000000 | 251.3 | 524.3 | 1.0194 | 0.9809692
80 | 80000000 | 129.5 | 402.5 | 0.9574 | 1.044496
80 | 80000000 | 139.4 | 412.4 | 0.9623 | 1.039177
80 | 80000000 | 149.8 | 422.8 | 0.9667 | 1.034447
80 | 80000000 | 159.6 | 432.6 | 0.971 | 1.029866
80 | 80000000 | 169.5 | 442.5 | 0.9753 | 1.025326
80 | 80000000 | 179.8 | 452.8 | 0.9799 | 1.020512
80 | 80000000 | 190.1 | 463.1 | 0.984 | 1.01626
80 | 80000000 | 200.6 | 473.6 | 0.9879 | 1.012248
80 | 80000000 | 209.7 | 482.7 | 0.9914 | 1.008675
80 | 80000000 | 219.4 | 492.4 | 0.9953 | 1.004722
80 | 80000000 | 230.2 | 503.2 | 0.9996 | 1.0004
80 | 80000000 | 240.2 | 513.2 | 1.0034 | 0.9966115
80 | 80000000 | 251.3 | 524.3 | 1.0077 | 0.9923588
100 | 100000000 | 129.5 | 402.5 | 0.9503 | 1.052299
100 | 100000000 | 139.4 | 412.4 | 0.9547 | 1.047449
100 | 100000000 | 149.8 | 422.8 | 0.9591 | 1.042644
100 | 100000000 | 159.6 | 432.6 | 0.9631 | 1.038314
100 | 100000000 | 169.5 | 442.5 | 0.9671 | 1.034019
100 | 100000000 | 179.8 | 452.8 | 0.9715 | 1.029336
100 | 100000000 | 190.1 | 463.1 | 0.9754 | 1.02522
100 | 100000000 | 200.6 | 473.6 | 0.979 | 1.02145
100 | 100000000 | 209.7 | 482.7 | 0.9822 | 1.018123
100 | 100000000 | 219.4 | 492.4 | 0.9859 | 1.014302
100 | 100000000 | 230.2 | 503.2 | 0.9897 | 1.010407
100 | 100000000 | 240.2 | 513.2 | 0.9935 | 1.006543
100 | 100000000 | 251.3 | 524.3 | 0.9975 | 1.002506
120 | 120000000 | 129.5 | 402.5 | 0.9443 | 1.058985
120 | 120000000 | 139.4 | 412.4 | 0.9479 | 1.054964
120 | 120000000 | 149.8 | 422.8 | 0.9519 | 1.050531
120 | 120000000 | 159.6 | 432.6 | 0.9558 | 1.046244
120 | 120000000 | 169.5 | 442.5 | 0.9598 | 1.041884
120 | 120000000 | 179.8 | 452.8 | 0.9636 | 1.037775
120 | 120000000 | 190.1 | 463.1 | 0.9673 | 1.033805
120 | 120000000 | 200.6 | 473.6 | 0.9708 | 1.030078
120 | 120000000 | 209.7 | 482.7 | 0.9737 | 1.02701
120 | 120000000 | 219.4 | 492.4 | 0.9774 | 1.023123
120 | 120000000 | 230.2 | 503.2 | 0.981 | 1.019368
120 | 120000000 | 240.2 | 513.2 | 0.9845 | 1.015744
120 | 120000000 | 251.3 | 524.3 | 0.9884 | 1.011736
140 | 140000000 | 129.5 | 402.5 | 0.939 | 1.064963
140 | 140000000 | 139.4 | 412.4 | 0.9417 | 1.061909
140 | 140000000 | 149.8 | 422.8 | 0.9455 | 1.057641
140 | 140000000 | 159.6 | 432.6 | 0.9491 | 1.05363
140 | 140000000 | 169.5 | 442.5 | 0.9528 | 1.049538
140 | 140000000 | 179.8 | 452.8 | 0.9566 | 1.045369
140 | 140000000 | 190.1 | 463.1 | 0.9603 | 1.041341
140 | 140000000 | 200.6 | 473.6 | 0.9635 | 1.037883
140 | 140000000 | 209.7 | 482.7 | 0.9663 | 1.034875
140 | 140000000 | 219.4 | 492.4 | 0.9695 | 1.03146
140 | 140000000 | 230.2 | 503.2 | 0.973 | 1.027749
140 | 140000000 | 240.2 | 513.2 | 0.9762 | 1.02438
140 | 140000000 | 251.3 | 524.3 | 0.98 | 1.020408
160 | 160000000 | 139.4 | 412.4 | 0.9364 | 1.06792
160 | 160000000 | 149.8 | 422.8 | 0.9392 | 1.064736
160 | 160000000 | 159.6 | 432.6 | 0.9429 | 1.060558
160 | 160000000 | 169.5 | 442.5 | 0.9464 | 1.056636
160 | 160000000 | 179.8 | 452.8 | 0.95 | 1.052632
160 | 160000000 | 190.1 | 463.1 | 0.9535 | 1.048768
160 | 160000000 | 200.6 | 473.6 | 0.9566 | 1.045369
160 | 160000000 | 209.7 | 482.7 | 0.9592 | 1.042535
160 | 160000000 | 219.4 | 492.4 | 0.9622 | 1.039285
160 | 160000000 | 230.2 | 503.2 | 0.9656 | 1.035626
160 | 160000000 | 240.2 | 513.2 | 0.9688 | 1.032205
160 | 160000000 | 251.3 | 524.3 | 0.9722 | 1.028595
180 | 180000000 | 149.8 | 422.8 | 0.9337 | 1.071008
180 | 180000000 | 159.6 | 432.6 | 0.9368 | 1.067464
180 | 180000000 | 169.5 | 442.5 | 0.9403 | 1.06349
180 | 180000000 | 179.8 | 452.8 | 0.9437 | 1.059659
180 | 180000000 | 190.1 | 463.1 | 0.947 | 1.055966
180 | 180000000 | 200.6 | 473.6 | 0.9499 | 1.052742
180 | 180000000 | 209.7 | 482.7 | 0.9523 | 1.050089
180 | 180000000 | 219.4 | 492.4 | 0.9553 | 1.046792
180 | 180000000 | 230.2 | 503.2 | 0.9585 | 1.043297
180 | 180000000 | 240.2 | 513.2 | 0.9617 | 1.039825
180 | 180000000 | 251.3 | 524.3 | 0.9648 | 1.036484
200 | 200000000 | 149.8 | 422.8 | 0.929 | 1.076426
200 | 200000000 | 159.6 | 432.6 | 0.9312 | 1.073883
200 | 200000000 | 169.5 | 442.5 | 0.9345 | 1.070091
200 | 200000000 | 179.8 | 452.8 | 0.9379 | 1.066212
200 | 200000000 | 190.1 | 463.1 | 0.9409 | 1.062812
200 | 200000000 | 200.6 | 473.6 | 0.9436 | 1.059771
200 | 200000000 | 209.7 | 482.7 | 0.9461 | 1.056971
200 | 200000000 | 219.4 | 492.4 | 0.9491 | 1.05363
200 | 200000000 | 230.2 | 503.2 | 0.952 | 1.05042
200 | 200000000 | 240.2 | 513.2 | 0.9551 | 1.047011
200 | 200000000 | 251.3 | 524.3 | 0.958 | 1.043841

## PS_all
P (MPa) | P (Pa) | T (°C) | T (K) | V_pol (cm3/g) | rho_pol (g/cm3) | primary ref
0 | 0 | 30.3 | 303.3 | 0.9588 | 1.04297 | [34]
0 | 0 | 39.6 | 312.6 | 0.9615 | 1.040042 | Page 133
0 | 0 | 48.5 | 321.5 | 0.9634 | 1.03799
0 | 0 | 59 | 332 | 0.9657 | 1.035518
0 | 0 | 70.3 | 343.3 | 0.9683 | 1.032738
0 | 0 | 80.9 | 353.9 | 0.971 | 1.029866
0 | 0 | 91 | 364 | 0.9738 | 1.026905
0 | 0 | 100.3 | 373.3 | 0.9788 | 1.021659
0 | 0 | 110.4 | 383.4 | 0.9847 | 1.015538
0 | 0 | 120 | 393 | 0.9906 | 1.009489
0 | 0 | 129.5 | 402.5 | 0.9956 | 1.004419
0 | 0 | 139.4 | 412.4 | 1.0019 | 0.9981036
0 | 0 | 149.8 | 422.8 | 1.0075 | 0.9925558
0 | 0 | 159.6 | 432.6 | 1.0135 | 0.9866798
0 | 0 | 169.5 | 442.5 | 1.0196 | 0.9807768
0 | 0 | 179.8 | 452.8 | 1.0258 | 0.9748489
0 | 0 | 190.1 | 463.1 | 1.0323 | 0.9687106
0 | 0 | 200.6 | 473.6 | 1.038 | 0.9633911
0 | 0 | 209.7 | 482.7 | 1.0434 | 0.9584052
0 | 0 | 219.4 | 492.4 | 1.0492 | 0.9531071
0 | 0 | 230.2 | 503.2 | 1.0556 | 0.9473285
0 | 0 | 240.2 | 513.2 | 1.062 | 0.9416196
0 | 0 | 251.3 | 524.3 | 1.069 | 0.9354537
20 | 20000000 | 30.3 | 303.3 | 0.9535 | 1.048768
20 | 20000000 | 39.6 | 312.6 | 0.9562 | 1.045806
20 | 20000000 | 48.5 | 321.5 | 0.9581 | 1.043732
20 | 20000000 | 59 | 332 | 0.9601 | 1.041558
20 | 20000000 | 70.3 | 343.3 | 0.9625 | 1.038961
20 | 20000000 | 80.9 | 353.9 | 0.9649 | 1.036377
20 | 20000000 | 91 | 364 | 0.9672 | 1.033912
20 | 20000000 | 100.3 | 373.3 | 0.9703 | 1.030609
20 | 20000000 | 110.4 | 383.4 | 0.9744 | 1.026273
20 | 20000000 | 120 | 393 | 0.9794 | 1.021033
20 | 20000000 | 129.5 | 402.5 | 0.9842 | 1.016054
20 | 20000000 | 139.4 | 412.4 | 0.9899 | 1.010203
20 | 20000000 | 149.8 | 422.8 | 0.9952 | 1.004823
20 | 20000000 | 159.6 | 432.6 | 1.0006 | 0.9994004
20 | 20000000 | 169.5 | 442.5 | 1.0061 | 0.993937
20 | 20000000 | 179.8 | 452.8 | 1.0118 | 0.9883376
20 | 20000000 | 190.1 | 463.1 | 1.0171 | 0.9831875
20 | 20000000 | 200.6 | 473.6 | 1.0221 | 0.9783778
20 | 20000000 | 209.7 | 482.7 | 1.0269 | 0.9738047
20 | 20000000 | 219.4 | 492.4 | 1.032 | 0.9689922
20 | 20000000 | 230.2 | 503.2 | 1.0375 | 0.9638554
20 | 20000000 | 240.2 | 513.2 | 1.043 | 0.9587728
20 | 20000000 | 251.3 | 524.3 | 1.0489 | 0.9533797
40 | 40000000 | 30.3 | 303.3 | 0.9486 | 1.054185
40 | 40000000 | 39.6 | 312.6 | 0.9511 | 1.051414
40 | 40000000 | 48.5 | 321.5 | 0.9529 | 1.049428
40 | 40000000 | 59 | 332 | 0.9547 | 1.047449
40 | 40000000 | 70.3 | 343.3 | 0.9569 | 1.045041
40 | 40000000 | 80.9 | 353.9 | 0.9592 | 1.042535
40 | 40000000 | 91 | 364 | 0.9612 | 1.040366
40 | 40000000 | 100.3 | 373.3 | 0.9632 | 1.038206
40 | 40000000 | 110.4 | 383.4 | 0.9655 | 1.035733
40 | 40000000 | 120 | 393 | 0.9697 | 1.031247
40 | 40000000 | 129.5 | 402.5 | 0.9742 | 1.026483
40 | 40000000 | 139.4 | 412.4 | 0.9795 | 1.020929
40 | 40000000 | 149.8 | 422.8 | 0.9846 | 1.015641
40 | 40000000 | 159.6 | 432.6 | 0.9896 | 1.010509
40 | 40000000 | 169.5 | 442.5 | 0.9946 | 1.005429
40 | 40000000 | 179.8 | 452.8 | 0.9997 | 1.0003
40 | 40000000 | 190.1 | 463.1 | 1.0045 | 0.9955202
40 | 40000000 | 200.6 | 473.6 | 1.0093 | 0.9907857
40 | 40000000 | 209.7 | 482.7 | 1.0133 | 0.9868746
40 | 40000000 | 219.4 | 492.4 | 1.018 | 0.9823183
40 | 40000000 | 230.2 | 503.2 | 1.0229 | 0.9776127
40 | 40000000 | 240.2 | 513.2 | 1.0276 | 0.9731413
40 | 40000000 | 251.3 | 524.3 | 1.033 | 0.9680542
60 | 60000000 | 30.3 | 303.3 | 0.944 | 1.059322
60 | 60000000 | 39.6 | 312.6 | 0.9463 | 1.056747
60 | 60000000 | 48.5 | 321.5 | 0.9479 | 1.054964
60 | 60000000 | 59 | 332 | 0.9497 | 1.052964
60 | 60000000 | 70.3 | 343.3 | 0.9519 | 1.050531
60 | 60000000 | 80.9 | 353.9 | 0.9538 | 1.048438
60 | 60000000 | 91 | 364 | 0.9557 | 1.046353
60 | 60000000 | 100.3 | 373.3 | 0.957 | 1.044932
60 | 60000000 | 110.4 | 383.4 | 0.9584 | 1.043406
60 | 60000000 | 120 | 393 | 0.9614 | 1.04015
60 | 60000000 | 129.5 | 402.5 | 0.9651 | 1.036162
60 | 60000000 | 139.4 | 412.4 | 0.9702 | 1.030715
60 | 60000000 | 149.8 | 422.8 | 0.9751 | 1.025536
60 | 60000000 | 159.6 | 432.6 | 0.9797 | 1.020721
60 | 60000000 | 169.5 | 442.5 | 0.9843 | 1.01595
60 | 60000000 | 179.8 | 452.8 | 0.9891 | 1.01102
60 | 60000000 | 190.1 | 463.1 | 0.9935 | 1.006543
60 | 60000000 | 200.6 | 473.6 | 0.9977 | 1.002305
60 | 60000000 | 209.7 | 482.7 | 1.0015 | 0.9985022
60 | 60000000 | 219.4 | 492.4 | 1.0058 | 0.9942334
60 | 60000000 | 230.2 | 503.2 | 1.0102 | 0.989903
60 | 60000000 | 240.2 | 513.2 | 1.0146 | 0.9856101
60 | 60000000 | 251.3 | 524.3 | 1.0194 | 0.9809692
80 | 80000000 | 30.3 | 303.3 | 0.9397 | 1.064169
80 | 80000000 | 39.6 | 312.6 | 0.9419 | 1.061684
80 | 80000000 | 48.5 | 321.5 | 0.9434 | 1.059996
80 | 80000000 | 59 | 332 | 0.9451 | 1.058089
80 | 80000000 | 70.3 | 343.3 | 0.9471 | 1.055855
80 | 80000000 | 80.9 | 353.9 | 0.949 | 1.053741
80 | 80000000 | 91 | 364 | 0.9507 | 1.051857
80 | 80000000 | 100.3 | 373.3 | 0.9518 | 1.050641
80 | 80000000 | 110.4 | 383.4 | 0.9524 | 1.049979
80 | 80000000 | 120 | 393 | 0.9543 | 1.047889
80 | 80000000 | 129.5 | 402.5 | 0.9574 | 1.044496
80 | 80000000 | 139.4 | 412.4 | 0.9623 | 1.039177
80 | 80000000 | 149.8 | 422.8 | 0.9667 | 1.034447
80 | 80000000 | 159.6 | 432.6 | 0.971 | 1.029866
80 | 80000000 | 169.5 | 442.5 | 0.9753 | 1.025326
80 | 80000000 | 179.8 | 452.8 | 0.9799 | 1.020512
80 | 80000000 | 190.1 | 463.1 | 0.984 | 1.01626
80 | 80000000 | 200.6 | 473.6 | 0.9879 | 1.012248
80 | 80000000 | 209.7 | 482.7 | 0.9914 | 1.008675
80 | 80000000 | 219.4 | 492.4 | 0.9953 | 1.004722
80 | 80000000 | 230.2 | 503.2 | 0.9996 | 1.0004
80 | 80000000 | 240.2 | 513.2 | 1.0034 | 0.9966115
80 | 80000000 | 251.3 | 524.3 | 1.0077 | 0.9923588
100 | 100000000 | 30.3 | 303.3 | 0.9356 | 1.068833
100 | 100000000 | 39.6 | 312.6 | 0.9377 | 1.066439
100 | 100000000 | 48.5 | 321.5 | 0.9391 | 1.064849
100 | 100000000 | 59 | 332 | 0.9407 | 1.063038
100 | 100000000 | 70.3 | 343.3 | 0.9426 | 1.060895
100 | 100000000 | 80.9 | 353.9 | 0.9444 | 1.058873
100 | 100000000 | 91 | 364 | 0.946 | 1.057082
100 | 100000000 | 100.3 | 373.3 | 0.9469 | 1.056078
100 | 100000000 | 110.4 | 383.4 | 0.9472 | 1.055743
100 | 100000000 | 120 | 393 | 0.9484 | 1.054407
100 | 100000000 | 129.5 | 402.5 | 0.9503 | 1.052299
100 | 100000000 | 139.4 | 412.4 | 0.9547 | 1.047449
100 | 100000000 | 149.8 | 422.8 | 0.9591 | 1.042644
100 | 100000000 | 159.6 | 432.6 | 0.9631 | 1.038314
100 | 100000000 | 169.5 | 442.5 | 0.9671 | 1.034019
100 | 100000000 | 179.8 | 452.8 | 0.9715 | 1.029336
100 | 100000000 | 190.1 | 463.1 | 0.9754 | 1.02522
100 | 100000000 | 200.6 | 473.6 | 0.979 | 1.02145
100 | 100000000 | 209.7 | 482.7 | 0.9822 | 1.018123
100 | 100000000 | 219.4 | 492.4 | 0.9859 | 1.014302
100 | 100000000 | 230.2 | 503.2 | 0.9897 | 1.010407
100 | 100000000 | 240.2 | 513.2 | 0.9935 | 1.006543
100 | 100000000 | 251.3 | 524.3 | 0.9975 | 1.002506
120 | 120000000 | 30.3 | 303.3 | 0.9316 | 1.073422
120 | 120000000 | 39.6 | 312.6 | 0.9335 | 1.071237
120 | 120000000 | 48.5 | 321.5 | 0.9349 | 1.069633
120 | 120000000 | 59 | 332 | 0.9363 | 1.068034
120 | 120000000 | 70.3 | 343.3 | 0.9382 | 1.065871
120 | 120000000 | 80.9 | 353.9 | 0.9399 | 1.063943
120 | 120000000 | 91 | 364 | 0.9415 | 1.062135
120 | 120000000 | 100.3 | 373.3 | 0.942 | 1.061571
120 | 120000000 | 110.4 | 383.4 | 0.9426 | 1.060895
120 | 120000000 | 120 | 393 | 0.9431 | 1.060333
120 | 120000000 | 129.5 | 402.5 | 0.9443 | 1.058985
120 | 120000000 | 139.4 | 412.4 | 0.9479 | 1.054964
120 | 120000000 | 149.8 | 422.8 | 0.9519 | 1.050531
120 | 120000000 | 159.6 | 432.6 | 0.9558 | 1.046244
120 | 120000000 | 169.5 | 442.5 | 0.9598 | 1.041884
120 | 120000000 | 179.8 | 452.8 | 0.9636 | 1.037775
120 | 120000000 | 190.1 | 463.1 | 0.9673 | 1.033805
120 | 120000000 | 200.6 | 473.6 | 0.9708 | 1.030078
120 | 120000000 | 209.7 | 482.7 | 0.9737 | 1.02701
120 | 120000000 | 219.4 | 492.4 | 0.9774 | 1.023123
120 | 120000000 | 230.2 | 503.2 | 0.981 | 1.019368
120 | 120000000 | 240.2 | 513.2 | 0.9845 | 1.015744
120 | 120000000 | 251.3 | 524.3 | 0.9884 | 1.011736
140 | 140000000 | 30.3 | 303.3 | 0.9279 | 1.077702
140 | 140000000 | 39.6 | 312.6 | 0.9296 | 1.075731
140 | 140000000 | 48.5 | 321.5 | 0.9309 | 1.074229
140 | 140000000 | 59 | 332 | 0.9323 | 1.072616
140 | 140000000 | 70.3 | 343.3 | 0.9341 | 1.070549
140 | 140000000 | 80.9 | 353.9 | 0.9357 | 1.068719
140 | 140000000 | 91 | 364 | 0.9372 | 1.067008
140 | 140000000 | 100.3 | 373.3 | 0.9377 | 1.066439
140 | 140000000 | 110.4 | 383.4 | 0.938 | 1.066098
140 | 140000000 | 120 | 393 | 0.9384 | 1.065644
140 | 140000000 | 129.5 | 402.5 | 0.939 | 1.064963
140 | 140000000 | 139.4 | 412.4 | 0.9417 | 1.061909
140 | 140000000 | 149.8 | 422.8 | 0.9455 | 1.057641
140 | 140000000 | 159.6 | 432.6 | 0.9491 | 1.05363
140 | 140000000 | 169.5 | 442.5 | 0.9528 | 1.049538
140 | 140000000 | 179.8 | 452.8 | 0.9566 | 1.045369
140 | 140000000 | 190.1 | 463.1 | 0.9603 | 1.041341
140 | 140000000 | 200.6 | 473.6 | 0.9635 | 1.037883
140 | 140000000 | 209.7 | 482.7 | 0.9663 | 1.034875
140 | 140000000 | 219.4 | 492.4 | 0.9695 | 1.03146
140 | 140000000 | 230.2 | 503.2 | 0.973 | 1.027749
140 | 140000000 | 240.2 | 513.2 | 0.9762 | 1.02438
140 | 140000000 | 251.3 | 524.3 | 0.98 | 1.020408
160 | 160000000 | 30.3 | 303.3 | 0.9243 | 1.0819
160 | 160000000 | 39.6 | 312.6 | 0.9259 | 1.08003
160 | 160000000 | 48.5 | 321.5 | 0.9272 | 1.078516
160 | 160000000 | 59 | 332 | 0.9284 | 1.077122
160 | 160000000 | 70.3 | 343.3 | 0.9301 | 1.075153
160 | 160000000 | 80.9 | 353.9 | 0.9318 | 1.073192
160 | 160000000 | 91 | 364 | 0.9331 | 1.071696
160 | 160000000 | 100.3 | 373.3 | 0.9336 | 1.071123
160 | 160000000 | 110.4 | 383.4 | 0.934 | 1.070664
160 | 160000000 | 120 | 393 | 0.9342 | 1.070435
160 | 160000000 | 129.5 | 402.5 | 0.9343 | 1.07032
160 | 160000000 | 139.4 | 412.4 | 0.9364 | 1.06792
160 | 160000000 | 149.8 | 422.8 | 0.9392 | 1.064736
160 | 160000000 | 159.6 | 432.6 | 0.9429 | 1.060558
160 | 160000000 | 169.5 | 442.5 | 0.9464 | 1.056636
160 | 160000000 | 179.8 | 452.8 | 0.95 | 1.052632
160 | 160000000 | 190.1 | 463.1 | 0.9535 | 1.048768
160 | 160000000 | 200.6 | 473.6 | 0.9566 | 1.045369
160 | 160000000 | 209.7 | 482.7 | 0.9592 | 1.042535
160 | 160000000 | 219.4 | 492.4 | 0.9622 | 1.039285
160 | 160000000 | 230.2 | 503.2 | 0.9656 | 1.035626
160 | 160000000 | 240.2 | 513.2 | 0.9688 | 1.032205
160 | 160000000 | 251.3 | 524.3 | 0.9722 | 1.028595
180 | 180000000 | 30.3 | 303.3 | 0.9206 | 1.086248
180 | 180000000 | 39.6 | 312.6 | 0.9223 | 1.084246
180 | 180000000 | 48.5 | 321.5 | 0.9234 | 1.082954
180 | 180000000 | 59 | 332 | 0.9245 | 1.081666
180 | 180000000 | 70.3 | 343.3 | 0.9263 | 1.079564
180 | 180000000 | 80.9 | 353.9 | 0.9279 | 1.077702
180 | 180000000 | 91 | 364 | 0.9291 | 1.07631
180 | 180000000 | 100.3 | 373.3 | 0.9297 | 1.075616
180 | 180000000 | 110.4 | 383.4 | 0.9299 | 1.075384
180 | 180000000 | 120 | 393 | 0.93 | 1.075269
180 | 180000000 | 129.5 | 402.5 | 0.93 | 1.075269
180 | 180000000 | 139.4 | 412.4 | 0.9313 | 1.073768
180 | 180000000 | 149.8 | 422.8 | 0.9337 | 1.071008
180 | 180000000 | 159.6 | 432.6 | 0.9368 | 1.067464
180 | 180000000 | 169.5 | 442.5 | 0.9403 | 1.06349
180 | 180000000 | 179.8 | 452.8 | 0.9437 | 1.059659
180 | 180000000 | 190.1 | 463.1 | 0.947 | 1.055966
180 | 180000000 | 200.6 | 473.6 | 0.9499 | 1.052742
180 | 180000000 | 209.7 | 482.7 | 0.9523 | 1.050089
180 | 180000000 | 219.4 | 492.4 | 0.9553 | 1.046792
180 | 180000000 | 230.2 | 503.2 | 0.9585 | 1.043297
180 | 180000000 | 240.2 | 513.2 | 0.9617 | 1.039825
180 | 180000000 | 251.3 | 524.3 | 0.9648 | 1.036484
200 | 200000000 | 30.3 | 303.3 | 0.9173 | 1.090156
200 | 200000000 | 39.6 | 312.6 | 0.9188 | 1.088376
200 | 200000000 | 48.5 | 321.5 | 0.9199 | 1.087075
200 | 200000000 | 59 | 332 | 0.9209 | 1.085894
200 | 200000000 | 70.3 | 343.3 | 0.9224 | 1.084128
200 | 200000000 | 80.9 | 353.9 | 0.9241 | 1.082134
200 | 200000000 | 91 | 364 | 0.9254 | 1.080614
200 | 200000000 | 100.3 | 373.3 | 0.9259 | 1.08003
200 | 200000000 | 110.4 | 383.4 | 0.9259 | 1.08003
200 | 200000000 | 120 | 393 | 0.9261 | 1.079797
200 | 200000000 | 129.5 | 402.5 | 0.9258 | 1.080147
200 | 200000000 | 139.4 | 412.4 | 0.9269 | 1.078865
200 | 200000000 | 149.8 | 422.8 | 0.929 | 1.076426
200 | 200000000 | 159.6 | 432.6 | 0.9312 | 1.073883
200 | 200000000 | 169.5 | 442.5 | 0.9345 | 1.070091
200 | 200000000 | 179.8 | 452.8 | 0.9379 | 1.066212
200 | 200000000 | 190.1 | 463.1 | 0.9409 | 1.062812
200 | 200000000 | 200.6 | 473.6 | 0.9436 | 1.059771
200 | 200000000 | 209.7 | 482.7 | 0.9461 | 1.056971
200 | 200000000 | 219.4 | 492.4 | 0.9491 | 1.05363
200 | 200000000 | 230.2 | 503.2 | 0.952 | 1.05042
200 | 200000000 | 240.2 | 513.2 | 0.9551 | 1.047011
200 | 200000000 | 251.3 | 524.3 | 0.958 | 1.043841

## PS_glassy
P (MPa) | P (Pa) | T (°C) | T (K) | V_pol (cm3/g) | rho_pol (g/cm3) | primary ref
0 | 0 | 30.3 | 303.45 | 0.9588 | 1042.97 | [34]
0 | 0 | 39.6 | 312.75 | 0.9615 | 1040.042 | Page 134
0 | 0 | 48.5 | 321.65 | 0.9634 | 1037.99
0 | 0 | 59 | 332.15 | 0.9657 | 1035.518
0 | 0 | 70.3 | 343.45 | 0.9683 | 1032.738
0 | 0 | 80.9 | 354.05 | 0.971 | 1029.866
0 | 0 | 91 | 364.15 | 0.9738 | 1026.905
20 | 20000000 | 30.3 | 303.45 | 0.9535 | 1048.768
20 | 20000000 | 39.6 | 312.75 | 0.9562 | 1045.806 | https://doi.org/10.1021/ie3021076
20 | 20000000 | 48.5 | 321.65 | 0.9581 | 1043.732
20 | 20000000 | 59 | 332.15 | 0.9601 | 1041.558
20 | 20000000 | 70.3 | 343.45 | 0.9625 | 1038.961
20 | 20000000 | 80.9 | 354.05 | 0.9649 | 1036.377
20 | 20000000 | 91 | 364.15 | 0.9672 | 1033.912
40 | 40000000 | 30.3 | 303.45 | 0.9486 | 1054.185
40 | 40000000 | 39.6 | 312.75 | 0.9511 | 1051.414
40 | 40000000 | 48.5 | 321.65 | 0.9529 | 1049.428
40 | 40000000 | 59 | 332.15 | 0.9547 | 1047.449
40 | 40000000 | 70.3 | 343.45 | 0.9569 | 1045.041
40 | 40000000 | 80.9 | 354.05 | 0.9592 | 1042.535
40 | 40000000 | 91 | 364.15 | 0.9612 | 1040.366
40 | 40000000 | 100.3 | 373.45 | 0.9632 | 1038.206
60 | 60000000 | 30.3 | 303.45 | 0.944 | 1059.322
60 | 60000000 | 39.6 | 312.75 | 0.9463 | 1056.747
60 | 60000000 | 48.5 | 321.65 | 0.9479 | 1054.964
60 | 60000000 | 59 | 332.15 | 0.9497 | 1052.964
60 | 60000000 | 70.3 | 343.45 | 0.9519 | 1050.531
60 | 60000000 | 80.9 | 354.05 | 0.9538 | 1048.438
60 | 60000000 | 91 | 364.15 | 0.9557 | 1046.353
60 | 60000000 | 100.3 | 373.45 | 0.957 | 1044.932
60 | 60000000 | 110.4 | 383.55 | 0.9584 | 1043.406
80 | 80000000 | 30.3 | 303.45 | 0.9397 | 1064.169
80 | 80000000 | 39.6 | 312.75 | 0.9419 | 1061.684
80 | 80000000 | 48.5 | 321.65 | 0.9434 | 1059.996
80 | 80000000 | 59 | 332.15 | 0.9451 | 1058.089
80 | 80000000 | 70.3 | 343.45 | 0.9471 | 1055.855
80 | 80000000 | 80.9 | 354.05 | 0.949 | 1053.741
80 | 80000000 | 91 | 364.15 | 0.9507 | 1051.857
80 | 80000000 | 100.3 | 373.45 | 0.9518 | 1050.641
80 | 80000000 | 110.4 | 383.55 | 0.9524 | 1049.979
100 | 100000000 | 30.3 | 303.45 | 0.9356 | 1068.833
100 | 100000000 | 39.6 | 312.75 | 0.9377 | 1066.439
100 | 100000000 | 48.5 | 321.65 | 0.9391 | 1064.849
100 | 100000000 | 59 | 332.15 | 0.9407 | 1063.038
100 | 100000000 | 70.3 | 343.45 | 0.9426 | 1060.895
100 | 100000000 | 80.9 | 354.05 | 0.9444 | 1058.873
100 | 100000000 | 91 | 364.15 | 0.946 | 1057.082
100 | 100000000 | 100.3 | 373.45 | 0.9469 | 1056.078
100 | 100000000 | 110.4 | 383.55 | 0.9472 | 1055.743
120 | 120000000 | 30.3 | 303.45 | 0.9316 | 1073.422
120 | 120000000 | 39.6 | 312.75 | 0.9335 | 1071.237
120 | 120000000 | 48.5 | 321.65 | 0.9349 | 1069.633
120 | 120000000 | 59 | 332.15 | 0.9363 | 1068.034
120 | 120000000 | 70.3 | 343.45 | 0.9382 | 1065.871
120 | 120000000 | 80.9 | 354.05 | 0.9399 | 1063.943
120 | 120000000 | 91 | 364.15 | 0.9415 | 1062.135
120 | 120000000 | 100.3 | 373.45 | 0.942 | 1061.571
120 | 120000000 | 110.4 | 383.55 | 0.9426 | 1060.895
120 | 120000000 | 120 | 393.15 | 0.9431 | 1060.333
140 | 140000000 | 30.3 | 303.45 | 0.9279 | 1077.702
140 | 140000000 | 39.6 | 312.75 | 0.9296 | 1075.731
140 | 140000000 | 48.5 | 321.65 | 0.9309 | 1074.229
140 | 140000000 | 59 | 332.15 | 0.9323 | 1072.616
140 | 140000000 | 70.3 | 343.45 | 0.9341 | 1070.549
140 | 140000000 | 80.9 | 354.05 | 0.9357 | 1068.719
140 | 140000000 | 91 | 364.15 | 0.9372 | 1067.008
140 | 140000000 | 100.3 | 373.45 | 0.9377 | 1066.439
140 | 140000000 | 110.4 | 383.55 | 0.938 | 1066.098
140 | 140000000 | 120 | 393.15 | 0.9384 | 1065.644
160 | 160000000 | 30.3 | 303.45 | 0.9243 | 1081.9
160 | 160000000 | 39.6 | 312.75 | 0.9259 | 1080.03
160 | 160000000 | 48.5 | 321.65 | 0.9272 | 1078.516
160 | 160000000 | 59 | 332.15 | 0.9284 | 1077.122
160 | 160000000 | 70.3 | 343.45 | 0.9301 | 1075.153
160 | 160000000 | 80.9 | 354.05 | 0.9318 | 1073.192
160 | 160000000 | 91 | 364.15 | 0.9331 | 1071.696
160 | 160000000 | 100.3 | 373.45 | 0.9336 | 1071.123
160 | 160000000 | 110.4 | 383.55 | 0.934 | 1070.664
160 | 160000000 | 120 | 393.15 | 0.9342 | 1070.435
160 | 160000000 | 129.5 | 402.65 | 0.9343 | 1070.32
180 | 180000000 | 30.3 | 303.45 | 0.9206 | 1086.248
180 | 180000000 | 39.6 | 312.75 | 0.9223 | 1084.246
180 | 180000000 | 48.5 | 321.65 | 0.9234 | 1082.954
180 | 180000000 | 59 | 332.15 | 0.9245 | 1081.666
180 | 180000000 | 70.3 | 343.45 | 0.9263 | 1079.564
180 | 180000000 | 80.9 | 354.05 | 0.9279 | 1077.702
180 | 180000000 | 91 | 364.15 | 0.9291 | 1076.31
180 | 180000000 | 100.3 | 373.45 | 0.9297 | 1075.616
180 | 180000000 | 110.4 | 383.55 | 0.9299 | 1075.384
180 | 180000000 | 120 | 393.15 | 0.93 | 1075.269
180 | 180000000 | 129.5 | 402.65 | 0.93 | 1075.269
200 | 200000000 | 30.3 | 303.45 | 0.9173 | 1090.156
200 | 200000000 | 39.6 | 312.75 | 0.9188 | 1088.376
200 | 200000000 | 48.5 | 321.65 | 0.9199 | 1087.075
200 | 200000000 | 59 | 332.15 | 0.9209 | 1085.894
200 | 200000000 | 70.3 | 343.45 | 0.9224 | 1084.128
200 | 200000000 | 80.9 | 354.05 | 0.9241 | 1082.134
200 | 200000000 | 91 | 364.15 | 0.9254 | 1080.614
200 | 200000000 | 100.3 | 373.45 | 0.9259 | 1080.03
200 | 200000000 | 110.4 | 383.55 | 0.9259 | 1080.03
200 | 200000000 | 120 | 393.15 | 0.9261 | 1079.797
200 | 200000000 | 129.5 | 402.65 | 0.9258 | 1080.147

## PS_rubbery
P (MPa) | P (Pa) | T (°C) | T (K) | V_pol (cm3/g) | rho_pol (g/cm3) | primary ref
0 | 0 | 110.4 | 383.4 | 0.9847 | 1.015538 | [34]
0 | 0 | 120 | 393 | 0.9906 | 1.009489 | Page 134
0 | 0 | 129.5 | 402.5 | 0.9956 | 1.004419
0 | 0 | 139.4 | 412.4 | 1.0019 | 0.9981036
0 | 0 | 149.8 | 422.8 | 1.0075 | 0.9925558
0 | 0 | 159.6 | 432.6 | 1.0135 | 0.9866798
0 | 0 | 169.5 | 442.5 | 1.0196 | 0.9807768
0 | 0 | 179.8 | 452.8 | 1.0258 | 0.9748489
0 | 0 | 190.1 | 463.1 | 1.0323 | 0.9687106
0 | 0 | 200.6 | 473.6 | 1.038 | 0.9633911 | https://doi.org/10.1021/ie3021076
0 | 0 | 209.7 | 482.7 | 1.0434 | 0.9584052
0 | 0 | 219.4 | 492.4 | 1.0492 | 0.9531071
0 | 0 | 230.2 | 503.2 | 1.0556 | 0.9473285
0 | 0 | 240.2 | 513.2 | 1.062 | 0.9416196
0 | 0 | 251.3 | 524.3 | 1.069 | 0.9354537
20 | 20000000 | 110.4 | 383.4 | 0.9744 | 1.026273
20 | 20000000 | 120 | 393 | 0.9794 | 1.021033
20 | 20000000 | 129.5 | 402.5 | 0.9842 | 1.016054
20 | 20000000 | 139.4 | 412.4 | 0.9899 | 1.010203
20 | 20000000 | 149.8 | 422.8 | 0.9952 | 1.004823
20 | 20000000 | 159.6 | 432.6 | 1.0006 | 0.9994004
20 | 20000000 | 169.5 | 442.5 | 1.0061 | 0.993937
20 | 20000000 | 179.8 | 452.8 | 1.0118 | 0.9883376
20 | 20000000 | 190.1 | 463.1 | 1.0171 | 0.9831875
20 | 20000000 | 200.6 | 473.6 | 1.0221 | 0.9783778
20 | 20000000 | 209.7 | 482.7 | 1.0269 | 0.9738047
20 | 20000000 | 219.4 | 492.4 | 1.032 | 0.9689922
20 | 20000000 | 230.2 | 503.2 | 1.0375 | 0.9638554
20 | 20000000 | 240.2 | 513.2 | 1.043 | 0.9587728
20 | 20000000 | 251.3 | 524.3 | 1.0489 | 0.9533797
40 | 40000000 | 110.4 | 383.4 | 0.9655 | 1.035733
40 | 40000000 | 120 | 393 | 0.9697 | 1.031247
40 | 40000000 | 129.5 | 402.5 | 0.9742 | 1.026483
40 | 40000000 | 139.4 | 412.4 | 0.9795 | 1.020929
40 | 40000000 | 149.8 | 422.8 | 0.9846 | 1.015641
40 | 40000000 | 159.6 | 432.6 | 0.9896 | 1.010509
40 | 40000000 | 169.5 | 442.5 | 0.9946 | 1.005429
40 | 40000000 | 179.8 | 452.8 | 0.9997 | 1.0003
40 | 40000000 | 190.1 | 463.1 | 1.0045 | 0.9955202
40 | 40000000 | 200.6 | 473.6 | 1.0093 | 0.9907857
40 | 40000000 | 209.7 | 482.7 | 1.0133 | 0.9868746
40 | 40000000 | 219.4 | 492.4 | 1.018 | 0.9823183
40 | 40000000 | 230.2 | 503.2 | 1.0229 | 0.9776127
40 | 40000000 | 240.2 | 513.2 | 1.0276 | 0.9731413
40 | 40000000 | 251.3 | 524.3 | 1.033 | 0.9680542
60 | 60000000 | 120 | 393 | 0.9614 | 1.04015
60 | 60000000 | 129.5 | 402.5 | 0.9651 | 1.036162
60 | 60000000 | 139.4 | 412.4 | 0.9702 | 1.030715
60 | 60000000 | 149.8 | 422.8 | 0.9751 | 1.025536
60 | 60000000 | 159.6 | 432.6 | 0.9797 | 1.020721
60 | 60000000 | 169.5 | 442.5 | 0.9843 | 1.01595
60 | 60000000 | 179.8 | 452.8 | 0.9891 | 1.01102
60 | 60000000 | 190.1 | 463.1 | 0.9935 | 1.006543
60 | 60000000 | 200.6 | 473.6 | 0.9977 | 1.002305
60 | 60000000 | 209.7 | 482.7 | 1.0015 | 0.9985022
60 | 60000000 | 219.4 | 492.4 | 1.0058 | 0.9942334
60 | 60000000 | 230.2 | 503.2 | 1.0102 | 0.989903
60 | 60000000 | 240.2 | 513.2 | 1.0146 | 0.9856101
60 | 60000000 | 251.3 | 524.3 | 1.0194 | 0.9809692
80 | 80000000 | 129.5 | 402.5 | 0.9574 | 1.044496
80 | 80000000 | 139.4 | 412.4 | 0.9623 | 1.039177
80 | 80000000 | 149.8 | 422.8 | 0.9667 | 1.034447
80 | 80000000 | 159.6 | 432.6 | 0.971 | 1.029866
80 | 80000000 | 169.5 | 442.5 | 0.9753 | 1.025326
80 | 80000000 | 179.8 | 452.8 | 0.9799 | 1.020512
80 | 80000000 | 190.1 | 463.1 | 0.984 | 1.01626
80 | 80000000 | 200.6 | 473.6 | 0.9879 | 1.012248
80 | 80000000 | 209.7 | 482.7 | 0.9914 | 1.008675
80 | 80000000 | 219.4 | 492.4 | 0.9953 | 1.004722
80 | 80000000 | 230.2 | 503.2 | 0.9996 | 1.0004
80 | 80000000 | 240.2 | 513.2 | 1.0034 | 0.9966115
80 | 80000000 | 251.3 | 524.3 | 1.0077 | 0.9923588
100 | 100000000 | 129.5 | 402.5 | 0.9503 | 1.052299
100 | 100000000 | 139.4 | 412.4 | 0.9547 | 1.047449
100 | 100000000 | 149.8 | 422.8 | 0.9591 | 1.042644
100 | 100000000 | 159.6 | 432.6 | 0.9631 | 1.038314
100 | 100000000 | 169.5 | 442.5 | 0.9671 | 1.034019
100 | 100000000 | 179.8 | 452.8 | 0.9715 | 1.029336
100 | 100000000 | 190.1 | 463.1 | 0.9754 | 1.02522
100 | 100000000 | 200.6 | 473.6 | 0.979 | 1.02145
100 | 100000000 | 209.7 | 482.7 | 0.9822 | 1.018123
100 | 100000000 | 219.4 | 492.4 | 0.9859 | 1.014302
100 | 100000000 | 230.2 | 503.2 | 0.9897 | 1.010407
100 | 100000000 | 240.2 | 513.2 | 0.9935 | 1.006543
100 | 100000000 | 251.3 | 524.3 | 0.9975 | 1.002506
120 | 120000000 | 129.5 | 402.5 | 0.9443 | 1.058985
120 | 120000000 | 139.4 | 412.4 | 0.9479 | 1.054964
120 | 120000000 | 149.8 | 422.8 | 0.9519 | 1.050531
120 | 120000000 | 159.6 | 432.6 | 0.9558 | 1.046244
120 | 120000000 | 169.5 | 442.5 | 0.9598 | 1.041884
120 | 120000000 | 179.8 | 452.8 | 0.9636 | 1.037775
120 | 120000000 | 190.1 | 463.1 | 0.9673 | 1.033805
120 | 120000000 | 200.6 | 473.6 | 0.9708 | 1.030078
120 | 120000000 | 209.7 | 482.7 | 0.9737 | 1.02701
120 | 120000000 | 219.4 | 492.4 | 0.9774 | 1.023123
120 | 120000000 | 230.2 | 503.2 | 0.981 | 1.019368
120 | 120000000 | 240.2 | 513.2 | 0.9845 | 1.015744
120 | 120000000 | 251.3 | 524.3 | 0.9884 | 1.011736
140 | 140000000 | 129.5 | 402.5 | 0.939 | 1.064963
140 | 140000000 | 139.4 | 412.4 | 0.9417 | 1.061909
140 | 140000000 | 149.8 | 422.8 | 0.9455 | 1.057641
140 | 140000000 | 159.6 | 432.6 | 0.9491 | 1.05363
140 | 140000000 | 169.5 | 442.5 | 0.9528 | 1.049538
140 | 140000000 | 179.8 | 452.8 | 0.9566 | 1.045369
140 | 140000000 | 190.1 | 463.1 | 0.9603 | 1.041341
140 | 140000000 | 200.6 | 473.6 | 0.9635 | 1.037883
140 | 140000000 | 209.7 | 482.7 | 0.9663 | 1.034875
140 | 140000000 | 219.4 | 492.4 | 0.9695 | 1.03146
140 | 140000000 | 230.2 | 503.2 | 0.973 | 1.027749
140 | 140000000 | 240.2 | 513.2 | 0.9762 | 1.02438
140 | 140000000 | 251.3 | 524.3 | 0.98 | 1.020408
160 | 160000000 | 139.4 | 412.4 | 0.9364 | 1.06792
160 | 160000000 | 149.8 | 422.8 | 0.9392 | 1.064736
160 | 160000000 | 159.6 | 432.6 | 0.9429 | 1.060558
160 | 160000000 | 169.5 | 442.5 | 0.9464 | 1.056636
160 | 160000000 | 179.8 | 452.8 | 0.95 | 1.052632
160 | 160000000 | 190.1 | 463.1 | 0.9535 | 1.048768
160 | 160000000 | 200.6 | 473.6 | 0.9566 | 1.045369
160 | 160000000 | 209.7 | 482.7 | 0.9592 | 1.042535
160 | 160000000 | 219.4 | 492.4 | 0.9622 | 1.039285
160 | 160000000 | 230.2 | 503.2 | 0.9656 | 1.035626
160 | 160000000 | 240.2 | 513.2 | 0.9688 | 1.032205
160 | 160000000 | 251.3 | 524.3 | 0.9722 | 1.028595
180 | 180000000 | 149.8 | 422.8 | 0.9337 | 1.071008
180 | 180000000 | 159.6 | 432.6 | 0.9368 | 1.067464
180 | 180000000 | 169.5 | 442.5 | 0.9403 | 1.06349
180 | 180000000 | 179.8 | 452.8 | 0.9437 | 1.059659
180 | 180000000 | 190.1 | 463.1 | 0.947 | 1.055966
180 | 180000000 | 200.6 | 473.6 | 0.9499 | 1.052742
180 | 180000000 | 209.7 | 482.7 | 0.9523 | 1.050089
180 | 180000000 | 219.4 | 492.4 | 0.9553 | 1.046792
180 | 180000000 | 230.2 | 503.2 | 0.9585 | 1.043297
180 | 180000000 | 240.2 | 513.2 | 0.9617 | 1.039825
180 | 180000000 | 251.3 | 524.3 | 0.9648 | 1.036484
200 | 200000000 | 149.8 | 422.8 | 0.929 | 1.076426
200 | 200000000 | 159.6 | 432.6 | 0.9312 | 1.073883
200 | 200000000 | 169.5 | 442.5 | 0.9345 | 1.070091
200 | 200000000 | 179.8 | 452.8 | 0.9379 | 1.066212
200 | 200000000 | 190.1 | 463.1 | 0.9409 | 1.062812
200 | 200000000 | 200.6 | 473.6 | 0.9436 | 1.059771
200 | 200000000 | 209.7 | 482.7 | 0.9461 | 1.056971
200 | 200000000 | 219.4 | 492.4 | 0.9491 | 1.05363
200 | 200000000 | 230.2 | 503.2 | 0.952 | 1.05042
200 | 200000000 | 240.2 | 513.2 | 0.9551 | 1.047011
200 | 200000000 | 251.3 | 524.3 | 0.958 | 1.043841

## PEEK_all
P (MPa) | P (Pa) | T (°C) | T (K) | V_pol (cm3/g) | rho_pol (g/cm3) | primary ref
0 | 0 | 30.5 | 303.5 | 0.7673 | 1.303271 | [34]
0 | 0 | 41.7 | 314.7 | 0.7696 | 1.299376 | Page 348
0 | 0 | 53.5 | 326.5 | 0.7708 | 1.297353
0 | 0 | 65.7 | 338.7 | 0.772 | 1.295337
0 | 0 | 80 | 353 | 0.7736 | 1.292658
0 | 0 | 92.4 | 365.4 | 0.7754 | 1.289657
0 | 0 | 107.5 | 380.5 | 0.7774 | 1.286339
0 | 0 | 120 | 393 | 0.7791 | 1.283532
0 | 0 | 132.8 | 405.8 | 0.7809 | 1.280574
0 | 0 | 145.2 | 418.2 | 0.7828 | 1.277466
0 | 0 | 157.7 | 430.7 | 0.786 | 1.272265
0 | 0 | 170 | 443 | 0.789 | 1.267427
0 | 0 | 183.3 | 456.3 | 0.793 | 1.261034
0 | 0 | 196.1 | 469.1 | 0.7968 | 1.25502
0 | 0 | 208.8 | 481.8 | 0.8007 | 1.248907
0 | 0 | 222.8 | 495.8 | 0.8053 | 1.241773
0 | 0 | 234.8 | 507.8 | 0.8096 | 1.235178
0 | 0 | 248.4 | 521.4 | 0.8138 | 1.228803
0 | 0 | 262.4 | 535.4 | 0.8195 | 1.220256
0 | 0 | 276.6 | 549.6 | 0.8248 | 1.212415
0 | 0 | 288.7 | 561.7 | 0.8287 | 1.206709
0 | 0 | 302.9 | 575.9 | 0.8382 | 1.193033
0 | 0 | 315.9 | 588.9 | 0.8464 | 1.181474
0 | 0 | 328.5 | 601.5 | 0.8645 | 1.156738
0 | 0 | 338 | 611 | 0.8831 | 1.132375
0 | 0 | 346.1 | 619.1 | 0.9023 | 1.108279
0 | 0 | 355.7 | 628.7 | 0.9077 | 1.101686
0 | 0 | 364.4 | 637.4 | 0.9136 | 1.094571
0 | 0 | 373.5 | 646.5 | 0.9189 | 1.088258
0 | 0 | 384.1 | 657.1 | 0.9254 | 1.080614
0 | 0 | 397.8 | 670.8 | 0.9341 | 1.070549
20 | 20000000 | 30.5 | 303.5 | 0.7647 | 1.307702
20 | 20000000 | 41.7 | 314.7 | 0.767 | 1.303781
20 | 20000000 | 53.5 | 326.5 | 0.7682 | 1.301744
20 | 20000000 | 65.7 | 338.7 | 0.7694 | 1.299714
20 | 20000000 | 80 | 353 | 0.7707 | 1.297522
20 | 20000000 | 92.4 | 365.4 | 0.7725 | 1.294498
20 | 20000000 | 107.5 | 380.5 | 0.7742 | 1.291656
20 | 20000000 | 120 | 393 | 0.7759 | 1.288826
20 | 20000000 | 132.8 | 405.8 | 0.7774 | 1.286339
20 | 20000000 | 145.2 | 418.2 | 0.7792 | 1.283368
20 | 20000000 | 157.7 | 430.7 | 0.781 | 1.28041
20 | 20000000 | 170 | 443 | 0.7834 | 1.276487
20 | 20000000 | 183.3 | 456.3 | 0.7867 | 1.271133
20 | 20000000 | 196.1 | 469.1 | 0.7902 | 1.265502
20 | 20000000 | 208.8 | 481.8 | 0.7938 | 1.259763
20 | 20000000 | 222.8 | 495.8 | 0.7981 | 1.252976
20 | 20000000 | 234.8 | 507.8 | 0.8018 | 1.247194
20 | 20000000 | 248.4 | 521.4 | 0.8057 | 1.241157
20 | 20000000 | 262.4 | 535.4 | 0.8105 | 1.233806
20 | 20000000 | 276.6 | 549.6 | 0.8152 | 1.226693
20 | 20000000 | 288.7 | 561.7 | 0.819 | 1.221001
20 | 20000000 | 302.9 | 575.9 | 0.8268 | 1.209482
20 | 20000000 | 315.9 | 588.9 | 0.8335 | 1.19976
20 | 20000000 | 328.5 | 601.5 | 0.8477 | 1.179663
20 | 20000000 | 338 | 611 | 0.8639 | 1.157541
20 | 20000000 | 346.1 | 619.1 | 0.8851 | 1.129816
20 | 20000000 | 355.7 | 628.7 | 0.8901 | 1.123469
20 | 20000000 | 364.4 | 637.4 | 0.8946 | 1.117818
20 | 20000000 | 373.5 | 646.5 | 0.8993 | 1.111976
20 | 20000000 | 384.1 | 657.1 | 0.9045 | 1.105583
20 | 20000000 | 397.8 | 670.8 | 0.9119 | 1.096611
40 | 40000000 | 30.5 | 303.5 | 0.7622 | 1.311992
40 | 40000000 | 41.7 | 314.7 | 0.7643 | 1.308387
40 | 40000000 | 53.5 | 326.5 | 0.7656 | 1.306165
40 | 40000000 | 65.7 | 338.7 | 0.7667 | 1.304291
40 | 40000000 | 80 | 353 | 0.7679 | 1.302253
40 | 40000000 | 92.4 | 365.4 | 0.7698 | 1.299039
40 | 40000000 | 107.5 | 380.5 | 0.7713 | 1.296512
40 | 40000000 | 120 | 393 | 0.773 | 1.293661
40 | 40000000 | 132.8 | 405.8 | 0.7744 | 1.291322
40 | 40000000 | 145.2 | 418.2 | 0.7761 | 1.288494
40 | 40000000 | 157.7 | 430.7 | 0.777 | 1.287001
40 | 40000000 | 170 | 443 | 0.7785 | 1.284522
40 | 40000000 | 183.3 | 456.3 | 0.7814 | 1.279754
40 | 40000000 | 196.1 | 469.1 | 0.7848 | 1.27421
40 | 40000000 | 208.8 | 481.8 | 0.7881 | 1.268875
40 | 40000000 | 222.8 | 495.8 | 0.792 | 1.262626
40 | 40000000 | 234.8 | 507.8 | 0.7957 | 1.256755
40 | 40000000 | 248.4 | 521.4 | 0.799 | 1.251564
40 | 40000000 | 262.4 | 535.4 | 0.8033 | 1.244865
40 | 40000000 | 276.6 | 549.6 | 0.8074 | 1.238543
40 | 40000000 | 288.7 | 561.7 | 0.8111 | 1.232894
40 | 40000000 | 302.9 | 575.9 | 0.8176 | 1.223092
40 | 40000000 | 315.9 | 588.9 | 0.8233 | 1.214624
40 | 40000000 | 328.5 | 601.5 | 0.8348 | 1.197892
40 | 40000000 | 338 | 611 | 0.8492 | 1.177579
40 | 40000000 | 346.1 | 619.1 | 0.8725 | 1.146132
40 | 40000000 | 355.7 | 628.7 | 0.8775 | 1.139601
40 | 40000000 | 364.4 | 637.4 | 0.8813 | 1.134687
40 | 40000000 | 373.5 | 646.5 | 0.8848 | 1.130199
40 | 40000000 | 384.1 | 657.1 | 0.8901 | 1.123469
40 | 40000000 | 397.8 | 670.8 | 0.8965 | 1.115449
60 | 60000000 | 30.5 | 303.5 | 0.7598 | 1.316136
60 | 60000000 | 41.7 | 314.7 | 0.762 | 1.312336
60 | 60000000 | 53.5 | 326.5 | 0.7631 | 1.310444
60 | 60000000 | 65.7 | 338.7 | 0.7641 | 1.308729
60 | 60000000 | 80 | 353 | 0.7653 | 1.306677
60 | 60000000 | 92.4 | 365.4 | 0.7671 | 1.303611
60 | 60000000 | 107.5 | 380.5 | 0.7687 | 1.300898
60 | 60000000 | 120 | 393 | 0.7702 | 1.298364
60 | 60000000 | 132.8 | 405.8 | 0.7716 | 1.296008
60 | 60000000 | 145.2 | 418.2 | 0.773 | 1.293661
60 | 60000000 | 157.7 | 430.7 | 0.7735 | 1.292825
60 | 60000000 | 170 | 443 | 0.7743 | 1.291489
60 | 60000000 | 183.3 | 456.3 | 0.7767 | 1.287498
60 | 60000000 | 196.1 | 469.1 | 0.7798 | 1.28238
60 | 60000000 | 208.8 | 481.8 | 0.783 | 1.277139
60 | 60000000 | 222.8 | 495.8 | 0.7865 | 1.271456
60 | 60000000 | 234.8 | 507.8 | 0.7898 | 1.266143
60 | 60000000 | 248.4 | 521.4 | 0.793 | 1.261034
60 | 60000000 | 262.4 | 535.4 | 0.797 | 1.254705
60 | 60000000 | 276.6 | 549.6 | 0.8008 | 1.248751
60 | 60000000 | 288.7 | 561.7 | 0.8041 | 1.243626
60 | 60000000 | 302.9 | 575.9 | 0.8102 | 1.234263
60 | 60000000 | 315.9 | 588.9 | 0.8148 | 1.227295
60 | 60000000 | 328.5 | 601.5 | 0.824 | 1.213592
60 | 60000000 | 338 | 611 | 0.837 | 1.194743
60 | 60000000 | 346.1 | 619.1 | 0.8618 | 1.160362
60 | 60000000 | 355.7 | 628.7 | 0.8661 | 1.154601
60 | 60000000 | 364.4 | 637.4 | 0.8701 | 1.149293
60 | 60000000 | 373.5 | 646.5 | 0.8733 | 1.145082
60 | 60000000 | 384.1 | 657.1 | 0.878 | 1.138952
60 | 60000000 | 397.8 | 670.8 | 0.8833 | 1.132118
80 | 80000000 | 30.5 | 303.5 | 0.7575 | 1.320132
80 | 80000000 | 41.7 | 314.7 | 0.7594 | 1.316829
80 | 80000000 | 53.5 | 326.5 | 0.7606 | 1.314752
80 | 80000000 | 65.7 | 338.7 | 0.7618 | 1.31268
80 | 80000000 | 80 | 353 | 0.7628 | 1.31096
80 | 80000000 | 92.4 | 365.4 | 0.7646 | 1.307873
80 | 80000000 | 107.5 | 380.5 | 0.766 | 1.305483
80 | 80000000 | 120 | 393 | 0.7676 | 1.302762
80 | 80000000 | 132.8 | 405.8 | 0.7689 | 1.300559
80 | 80000000 | 145.2 | 418.2 | 0.7703 | 1.298196
80 | 80000000 | 157.7 | 430.7 | 0.7704 | 1.298027
80 | 80000000 | 170 | 443 | 0.7708 | 1.297353
80 | 80000000 | 183.3 | 456.3 | 0.7725 | 1.294498
80 | 80000000 | 196.1 | 469.1 | 0.7753 | 1.289823
80 | 80000000 | 208.8 | 481.8 | 0.7782 | 1.285017
80 | 80000000 | 222.8 | 495.8 | 0.7815 | 1.279591
80 | 80000000 | 234.8 | 507.8 | 0.7848 | 1.27421
80 | 80000000 | 248.4 | 521.4 | 0.7876 | 1.26968
80 | 80000000 | 262.4 | 535.4 | 0.7913 | 1.263743
80 | 80000000 | 276.6 | 549.6 | 0.7947 | 1.258336
80 | 80000000 | 288.7 | 561.7 | 0.7977 | 1.253604
80 | 80000000 | 302.9 | 575.9 | 0.8031 | 1.245175
80 | 80000000 | 315.9 | 588.9 | 0.8073 | 1.238697
80 | 80000000 | 328.5 | 601.5 | 0.8148 | 1.227295
80 | 80000000 | 338 | 611 | 0.8257 | 1.211094
80 | 80000000 | 346.1 | 619.1 | 0.8519 | 1.173847
80 | 80000000 | 355.7 | 628.7 | 0.8564 | 1.167679
80 | 80000000 | 364.4 | 637.4 | 0.8597 | 1.163196
80 | 80000000 | 373.5 | 646.5 | 0.8626 | 1.159286
80 | 80000000 | 384.1 | 657.1 | 0.8672 | 1.153137
80 | 80000000 | 397.8 | 670.8 | 0.8726 | 1.146
100 | 100000000 | 30.5 | 303.5 | 0.7551 | 1.324328
100 | 100000000 | 41.7 | 314.7 | 0.7569 | 1.321178
100 | 100000000 | 53.5 | 326.5 | 0.7582 | 1.318913
100 | 100000000 | 65.7 | 338.7 | 0.7594 | 1.316829
100 | 100000000 | 80 | 353 | 0.7603 | 1.31527
100 | 100000000 | 92.4 | 365.4 | 0.7622 | 1.311992
100 | 100000000 | 107.5 | 380.5 | 0.7636 | 1.309586
100 | 100000000 | 120 | 393 | 0.7651 | 1.307019
100 | 100000000 | 132.8 | 405.8 | 0.7664 | 1.304802
100 | 100000000 | 145.2 | 418.2 | 0.7676 | 1.302762
100 | 100000000 | 157.7 | 430.7 | 0.7678 | 1.302423
100 | 100000000 | 170 | 443 | 0.7679 | 1.302253
100 | 100000000 | 183.3 | 456.3 | 0.7689 | 1.300559
100 | 100000000 | 196.1 | 469.1 | 0.7711 | 1.296849
100 | 100000000 | 208.8 | 481.8 | 0.774 | 1.29199
100 | 100000000 | 222.8 | 495.8 | 0.7768 | 1.287333
100 | 100000000 | 234.8 | 507.8 | 0.78 | 1.282051
100 | 100000000 | 248.4 | 521.4 | 0.7827 | 1.277629
100 | 100000000 | 262.4 | 535.4 | 0.7863 | 1.271779
100 | 100000000 | 276.6 | 549.6 | 0.7896 | 1.266464
100 | 100000000 | 288.7 | 561.7 | 0.7921 | 1.262467
100 | 100000000 | 302.9 | 575.9 | 0.7972 | 1.25439
100 | 100000000 | 315.9 | 588.9 | 0.8009 | 1.248595
100 | 100000000 | 328.5 | 601.5 | 0.807 | 1.239157
100 | 100000000 | 338 | 611 | 0.8156 | 1.226091
100 | 100000000 | 346.1 | 619.1 | 0.8432 | 1.185958
100 | 100000000 | 355.7 | 628.7 | 0.8477 | 1.179663
100 | 100000000 | 364.4 | 637.4 | 0.8511 | 1.17495
100 | 100000000 | 373.5 | 646.5 | 0.8539 | 1.171097
100 | 100000000 | 384.1 | 657.1 | 0.858 | 1.165501
100 | 100000000 | 397.8 | 670.8 | 0.8628 | 1.159017
120 | 120000000 | 30.5 | 303.5 | 0.753 | 1.328021
120 | 120000000 | 41.7 | 314.7 | 0.7549 | 1.324679
120 | 120000000 | 53.5 | 326.5 | 0.7559 | 1.322926
120 | 120000000 | 65.7 | 338.7 | 0.757 | 1.321004
120 | 120000000 | 80 | 353 | 0.7581 | 1.319087
120 | 120000000 | 92.4 | 365.4 | 0.7597 | 1.316309
120 | 120000000 | 107.5 | 380.5 | 0.7612 | 1.313715
120 | 120000000 | 120 | 393 | 0.7626 | 1.311303
120 | 120000000 | 132.8 | 405.8 | 0.7639 | 1.309072
120 | 120000000 | 145.2 | 418.2 | 0.7648 | 1.307531
120 | 120000000 | 157.7 | 430.7 | 0.7652 | 1.306848
120 | 120000000 | 170 | 443 | 0.7651 | 1.307019
120 | 120000000 | 183.3 | 456.3 | 0.7656 | 1.306165
120 | 120000000 | 196.1 | 469.1 | 0.7674 | 1.303101
120 | 120000000 | 208.8 | 481.8 | 0.77 | 1.298701
120 | 120000000 | 222.8 | 495.8 | 0.7726 | 1.294331
120 | 120000000 | 234.8 | 507.8 | 0.7755 | 1.289491
120 | 120000000 | 248.4 | 521.4 | 0.7781 | 1.285182
120 | 120000000 | 262.4 | 535.4 | 0.7813 | 1.279918
120 | 120000000 | 276.6 | 549.6 | 0.7845 | 1.274697
120 | 120000000 | 288.7 | 561.7 | 0.787 | 1.270648
120 | 120000000 | 302.9 | 575.9 | 0.7916 | 1.263264
120 | 120000000 | 315.9 | 588.9 | 0.7949 | 1.25802
120 | 120000000 | 328.5 | 601.5 | 0.7996 | 1.250625
120 | 120000000 | 338 | 611 | 0.8066 | 1.239772
120 | 120000000 | 346.1 | 619.1 | 0.8338 | 1.199328
120 | 120000000 | 355.7 | 628.7 | 0.8399 | 1.190618
120 | 120000000 | 364.4 | 637.4 | 0.8429 | 1.18638
120 | 120000000 | 373.5 | 646.5 | 0.8457 | 1.182452
120 | 120000000 | 384.1 | 657.1 | 0.8494 | 1.177302
120 | 120000000 | 397.8 | 670.8 | 0.8542 | 1.170686
140 | 140000000 | 30.5 | 303.5 | 0.7507 | 1.33209
140 | 140000000 | 41.7 | 314.7 | 0.7527 | 1.328551
140 | 140000000 | 53.5 | 326.5 | 0.7537 | 1.326788
140 | 140000000 | 65.7 | 338.7 | 0.7548 | 1.324854
140 | 140000000 | 80 | 353 | 0.7557 | 1.323276
140 | 140000000 | 92.4 | 365.4 | 0.7573 | 1.320481
140 | 140000000 | 107.5 | 380.5 | 0.7588 | 1.31787
140 | 140000000 | 120 | 393 | 0.7601 | 1.315616
140 | 140000000 | 132.8 | 405.8 | 0.7614 | 1.31337
140 | 140000000 | 145.2 | 418.2 | 0.7625 | 1.311475
140 | 140000000 | 157.7 | 430.7 | 0.7625 | 1.311475
140 | 140000000 | 170 | 443 | 0.7625 | 1.311475
140 | 140000000 | 183.3 | 456.3 | 0.7627 | 1.311132
140 | 140000000 | 196.1 | 469.1 | 0.7637 | 1.309415
140 | 140000000 | 208.8 | 481.8 | 0.7659 | 1.305653
140 | 140000000 | 222.8 | 495.8 | 0.7686 | 1.301067
140 | 140000000 | 234.8 | 507.8 | 0.7714 | 1.296344
140 | 140000000 | 248.4 | 521.4 | 0.7738 | 1.292324
140 | 140000000 | 262.4 | 535.4 | 0.7768 | 1.287333
140 | 140000000 | 276.6 | 549.6 | 0.7797 | 1.282545
140 | 140000000 | 288.7 | 561.7 | 0.7823 | 1.278282
140 | 140000000 | 302.9 | 575.9 | 0.7864 | 1.271617
140 | 140000000 | 315.9 | 588.9 | 0.7894 | 1.266785
140 | 140000000 | 328.5 | 601.5 | 0.7931 | 1.260875
140 | 140000000 | 338 | 611 | 0.7985 | 1.252348
140 | 140000000 | 346.1 | 619.1 | 0.8218 | 1.216841
140 | 140000000 | 355.7 | 628.7 | 0.8327 | 1.200913
140 | 140000000 | 364.4 | 637.4 | 0.8355 | 1.196888
140 | 140000000 | 373.5 | 646.5 | 0.8384 | 1.192748
140 | 140000000 | 384.1 | 657.1 | 0.8419 | 1.18779
140 | 140000000 | 397.8 | 670.8 | 0.846 | 1.182033
160 | 160000000 | 30.5 | 303.5 | 0.7486 | 1.335827
160 | 160000000 | 41.7 | 314.7 | 0.7506 | 1.332268
160 | 160000000 | 53.5 | 326.5 | 0.7515 | 1.330672
160 | 160000000 | 65.7 | 338.7 | 0.7525 | 1.328904
160 | 160000000 | 80 | 353 | 0.7534 | 1.327316
160 | 160000000 | 92.4 | 365.4 | 0.7551 | 1.324328
160 | 160000000 | 107.5 | 380.5 | 0.7563 | 1.322227
160 | 160000000 | 120 | 393 | 0.7578 | 1.319609
160 | 160000000 | 132.8 | 405.8 | 0.759 | 1.317523
160 | 160000000 | 145.2 | 418.2 | 0.76 | 1.315789
160 | 160000000 | 157.7 | 430.7 | 0.7601 | 1.315616
160 | 160000000 | 170 | 443 | 0.7599 | 1.315963
160 | 160000000 | 183.3 | 456.3 | 0.7599 | 1.315963
160 | 160000000 | 196.1 | 469.1 | 0.7607 | 1.314579
160 | 160000000 | 208.8 | 481.8 | 0.7624 | 1.311647
160 | 160000000 | 222.8 | 495.8 | 0.7647 | 1.307702
160 | 160000000 | 234.8 | 507.8 | 0.7674 | 1.303101
160 | 160000000 | 248.4 | 521.4 | 0.7698 | 1.299039
160 | 160000000 | 262.4 | 535.4 | 0.7727 | 1.294163
160 | 160000000 | 276.6 | 549.6 | 0.7753 | 1.289823
160 | 160000000 | 288.7 | 561.7 | 0.7778 | 1.285678
160 | 160000000 | 302.9 | 575.9 | 0.7815 | 1.279591
160 | 160000000 | 315.9 | 588.9 | 0.7844 | 1.27486
160 | 160000000 | 328.5 | 601.5 | 0.7872 | 1.270325
160 | 160000000 | 338 | 611 | 0.7915 | 1.263424
160 | 160000000 | 346.1 | 619.1 | 0.8073 | 1.238697
160 | 160000000 | 355.7 | 628.7 | 0.8257 | 1.211094
160 | 160000000 | 364.4 | 637.4 | 0.8288 | 1.206564
160 | 160000000 | 373.5 | 646.5 | 0.8311 | 1.203225
160 | 160000000 | 384.1 | 657.1 | 0.8346 | 1.198179
160 | 160000000 | 397.8 | 670.8 | 0.8386 | 1.192464
180 | 180000000 | 30.5 | 303.5 | 0.7465 | 1.339585
180 | 180000000 | 41.7 | 314.7 | 0.7484 | 1.336184
180 | 180000000 | 53.5 | 326.5 | 0.7493 | 1.334579
180 | 180000000 | 65.7 | 338.7 | 0.7503 | 1.3328
180 | 180000000 | 80 | 353 | 0.7512 | 1.331203
180 | 180000000 | 92.4 | 365.4 | 0.7528 | 1.328374
180 | 180000000 | 107.5 | 380.5 | 0.7541 | 1.326084
180 | 180000000 | 120 | 393 | 0.7555 | 1.323627
180 | 180000000 | 132.8 | 405.8 | 0.7565 | 1.321877
180 | 180000000 | 145.2 | 418.2 | 0.7576 | 1.319958
180 | 180000000 | 157.7 | 430.7 | 0.7577 | 1.319784
180 | 180000000 | 170 | 443 | 0.7574 | 1.320306
180 | 180000000 | 183.3 | 456.3 | 0.7575 | 1.320132
180 | 180000000 | 196.1 | 469.1 | 0.7579 | 1.319435
180 | 180000000 | 208.8 | 481.8 | 0.7591 | 1.317349
180 | 180000000 | 222.8 | 495.8 | 0.7611 | 1.313888
180 | 180000000 | 234.8 | 507.8 | 0.7637 | 1.309415
180 | 180000000 | 248.4 | 521.4 | 0.7662 | 1.305142
180 | 180000000 | 262.4 | 535.4 | 0.7686 | 1.301067
180 | 180000000 | 276.6 | 549.6 | 0.771 | 1.297017
180 | 180000000 | 288.7 | 561.7 | 0.7734 | 1.292992
180 | 180000000 | 302.9 | 575.9 | 0.7772 | 1.28667
180 | 180000000 | 315.9 | 588.9 | 0.7793 | 1.283203
180 | 180000000 | 328.5 | 601.5 | 0.7818 | 1.2791
180 | 180000000 | 338 | 611 | 0.7851 | 1.273723
180 | 180000000 | 346.1 | 619.1 | 0.7965 | 1.255493
180 | 180000000 | 355.7 | 628.7 | 0.8149 | 1.227144
180 | 180000000 | 364.4 | 637.4 | 0.8224 | 1.215953
180 | 180000000 | 373.5 | 646.5 | 0.8247 | 1.212562
180 | 180000000 | 384.1 | 657.1 | 0.8281 | 1.207584
180 | 180000000 | 397.8 | 670.8 | 0.8319 | 1.202068
200 | 200000000 | 30.5 | 303.5 | 0.7445 | 1.343183
200 | 200000000 | 41.7 | 314.7 | 0.7462 | 1.340123
200 | 200000000 | 53.5 | 326.5 | 0.7473 | 1.338151
200 | 200000000 | 65.7 | 338.7 | 0.7482 | 1.336541
200 | 200000000 | 80 | 353 | 0.7491 | 1.334935
200 | 200000000 | 92.4 | 365.4 | 0.7507 | 1.33209
200 | 200000000 | 107.5 | 380.5 | 0.7517 | 1.330318
200 | 200000000 | 120 | 393 | 0.7531 | 1.327845
200 | 200000000 | 132.8 | 405.8 | 0.7542 | 1.325908
200 | 200000000 | 145.2 | 418.2 | 0.7553 | 1.323977
200 | 200000000 | 157.7 | 430.7 | 0.7552 | 1.324153
200 | 200000000 | 170 | 443 | 0.7551 | 1.324328
200 | 200000000 | 183.3 | 456.3 | 0.7549 | 1.324679
200 | 200000000 | 196.1 | 469.1 | 0.7552 | 1.324153
200 | 200000000 | 208.8 | 481.8 | 0.7559 | 1.322926
200 | 200000000 | 222.8 | 495.8 | 0.7576 | 1.319958
200 | 200000000 | 234.8 | 507.8 | 0.7599 | 1.315963
200 | 200000000 | 248.4 | 521.4 | 0.762 | 1.312336
200 | 200000000 | 262.4 | 535.4 | 0.7646 | 1.307873
200 | 200000000 | 276.6 | 549.6 | 0.767 | 1.303781
200 | 200000000 | 288.7 | 561.7 | 0.7691 | 1.300221
200 | 200000000 | 302.9 | 575.9 | 0.7729 | 1.293828
200 | 200000000 | 315.9 | 588.9 | 0.7749 | 1.290489
200 | 200000000 | 328.5 | 601.5 | 0.7767 | 1.287498
200 | 200000000 | 338 | 611 | 0.7796 | 1.282709
200 | 200000000 | 346.1 | 619.1 | 0.7882 | 1.268714
200 | 200000000 | 355.7 | 628.7 | 0.7991 | 1.251408
200 | 200000000 | 364.4 | 637.4 | 0.8146 | 1.227596
200 | 200000000 | 373.5 | 646.5 | 0.8185 | 1.221747
200 | 200000000 | 384.1 | 657.1 | 0.8217 | 1.216989
200 | 200000000 | 397.8 | 670.8 | 0.8253 | 1.211681

## PEEK_rubbery
P (MPa) | P (Pa) | T (°C) | T (K) | V_pol (cm3/g) | rho_pol (g/cm3) | primary ref
0 | 0 | 346.1 | 619.1 | 0.9023 | 1.108279 | [34]
0 | 0 | 355.7 | 628.7 | 0.9077 | 1.101686 | Page 348
0 | 0 | 364.4 | 637.4 | 0.9136 | 1.094571
0 | 0 | 373.5 | 646.5 | 0.9189 | 1.088258
0 | 0 | 384.1 | 657.1 | 0.9254 | 1.080614
0 | 0 | 397.8 | 670.8 | 0.9341 | 1.070549
20 | 20000000 | 346.1 | 619.1 | 0.8851 | 1.129816
20 | 20000000 | 355.7 | 628.7 | 0.8901 | 1.123469
20 | 20000000 | 364.4 | 637.4 | 0.8946 | 1.117818
20 | 20000000 | 373.5 | 646.5 | 0.8993 | 1.111976
20 | 20000000 | 384.1 | 657.1 | 0.9045 | 1.105583
20 | 20000000 | 397.8 | 670.8 | 0.9119 | 1.096611
40 | 40000000 | 346.1 | 619.1 | 0.8725 | 1.146132
40 | 40000000 | 355.7 | 628.7 | 0.8775 | 1.139601
40 | 40000000 | 364.4 | 637.4 | 0.8813 | 1.134687
40 | 40000000 | 373.5 | 646.5 | 0.8848 | 1.130199
40 | 40000000 | 384.1 | 657.1 | 0.8901 | 1.123469
40 | 40000000 | 397.8 | 670.8 | 0.8965 | 1.115449
60 | 60000000 | 346.1 | 619.1 | 0.8618 | 1.160362
60 | 60000000 | 355.7 | 628.7 | 0.8661 | 1.154601
60 | 60000000 | 364.4 | 637.4 | 0.8701 | 1.149293
60 | 60000000 | 373.5 | 646.5 | 0.8733 | 1.145082
60 | 60000000 | 384.1 | 657.1 | 0.878 | 1.138952
60 | 60000000 | 397.8 | 670.8 | 0.8833 | 1.132118
80 | 80000000 | 346.1 | 619.1 | 0.8519 | 1.173847
80 | 80000000 | 355.7 | 628.7 | 0.8564 | 1.167679
80 | 80000000 | 364.4 | 637.4 | 0.8597 | 1.163196
80 | 80000000 | 373.5 | 646.5 | 0.8626 | 1.159286
80 | 80000000 | 384.1 | 657.1 | 0.8672 | 1.153137
80 | 80000000 | 397.8 | 670.8 | 0.8726 | 1.146
100 | 100000000 | 346.1 | 619.1 | 0.8432 | 1.185958
100 | 100000000 | 355.7 | 628.7 | 0.8477 | 1.179663
100 | 100000000 | 364.4 | 637.4 | 0.8511 | 1.17495
100 | 100000000 | 373.5 | 646.5 | 0.8539 | 1.171097
100 | 100000000 | 384.1 | 657.1 | 0.858 | 1.165501
100 | 100000000 | 397.8 | 670.8 | 0.8628 | 1.159017
120 | 120000000 | 346.1 | 619.1 | 0.8338 | 1.199328
120 | 120000000 | 355.7 | 628.7 | 0.8399 | 1.190618
120 | 120000000 | 364.4 | 637.4 | 0.8429 | 1.18638
120 | 120000000 | 373.5 | 646.5 | 0.8457 | 1.182452
120 | 120000000 | 384.1 | 657.1 | 0.8494 | 1.177302
120 | 120000000 | 397.8 | 670.8 | 0.8542 | 1.170686
140 | 140000000 | 355.7 | 628.7 | 0.8327 | 1.200913
140 | 140000000 | 364.4 | 637.4 | 0.8355 | 1.196888
140 | 140000000 | 373.5 | 646.5 | 0.8384 | 1.192748
140 | 140000000 | 384.1 | 657.1 | 0.8419 | 1.18779
140 | 140000000 | 397.8 | 670.8 | 0.846 | 1.182033
160 | 160000000 | 364.4 | 637.4 | 0.8288 | 1.206564
160 | 160000000 | 373.5 | 646.5 | 0.8311 | 1.203225
160 | 160000000 | 384.1 | 657.1 | 0.8346 | 1.198179
160 | 160000000 | 397.8 | 670.8 | 0.8386 | 1.192464
180 | 180000000 | 364.4 | 637.4 | 0.8224 | 1.215953
180 | 180000000 | 373.5 | 646.5 | 0.8247 | 1.212562
180 | 180000000 | 384.1 | 657.1 | 0.8281 | 1.207584
180 | 180000000 | 397.8 | 670.8 | 0.8319 | 1.202068
200 | 200000000 | 364.4 | 637.4 | 0.8146 | 1.227596
200 | 200000000 | 373.5 | 646.5 | 0.8185 | 1.221747
200 | 200000000 | 384.1 | 657.1 | 0.8217 | 1.216989
200 | 200000000 | 397.8 | 670.8 | 0.8253 | 1.211681

## PMMA_all_og (hidden)
P (kg/cm2) | P (Pa) | P (MPa) | T (°C) | T (K) | V_pol (cm3/g) | rho_pol (g/cm3) | rho_pol (kg/m3) | primary ref
0 | 0 | 0 | 30 | 303.15 | 0.8474 | 1.18008 | 1180.08 | [34]
0 | 0 | 0 | 39.9 | 313.05 | 0.8492 | 1.177579 | 1177.579 | Page 147
0 | 0 | 0 | 49.7 | 322.85 | 0.8516 | 1.17426 | 1174.26
0 | 0 | 0 | 59.9 | 333.05 | 0.8538 | 1.171234 | 1171.234
0 | 0 | 0 | 70 | 343.15 | 0.8559 | 1.168361 | 1168.361
0 | 0 | 0 | 80.3 | 353.45 | 0.8582 | 1.16523 | 1165.23
0 | 0 | 0 | 91.3 | 364.45 | 0.8608 | 1.16171 | 1161.71
0 | 0 | 0 | 100.5 | 373.65 | 0.8632 | 1.15848 | 1158.48
0 | 0 | 0 | 111 | 384.15 | 0.8662 | 1.154468 | 1154.468
0 | 0 | 0 | 121.3 | 394.45 | 0.8711 | 1.147974 | 1147.974
0 | 0 | 0 | 130.9 | 404.05 | 0.8764 | 1.141031 | 1141.031
0 | 0 | 0 | 140.5 | 413.65 | 0.881 | 1.135074 | 1135.074
0 | 0 | 0 | 150.1 | 423.25 | 0.8859 | 1.128796 | 1128.796
0 | 0 | 0 | 160.1 | 433.25 | 0.8914 | 1.121831 | 1121.831
0 | 0 | 0 | 169.8 | 442.95 | 0.8965 | 1.115449 | 1115.449
0 | 0 | 0 | 179.3 | 452.45 | 0.9021 | 1.108525 | 1108.525
0 | 0 | 0 | 190.4 | 463.55 | 0.9077 | 1.101686 | 1101.686
0 | 0 | 0 | 200.2 | 473.35 | 0.9136 | 1.094571 | 1094.571
0 | 0 | 0 | 210.4 | 483.55 | 0.9196 | 1.087429 | 1087.429
0 | 0 | 0 | 220.6 | 493.75 | 0.926 | 1.079914 | 1079.914
0 | 0 | 0 | 230.4 | 503.55 | 0.9317 | 1.073307 | 1073.307
200 | 19613611.8 | 19.61361 | 30 | 303.15 | 0.844 | 1.184834 | 1184.834
200 | 19613611.8 | 19.61361 | 39.9 | 313.05 | 0.8453 | 1.183012 | 1183.012
200 | 19613611.8 | 19.61361 | 49.7 | 322.85 | 0.847 | 1.180638 | 1180.638
200 | 19613611.8 | 19.61361 | 59.9 | 333.05 | 0.8491 | 1.177718 | 1177.718
200 | 19613611.8 | 19.61361 | 70 | 343.15 | 0.8511 | 1.17495 | 1174.95
200 | 19613611.8 | 19.61361 | 80.3 | 353.45 | 0.8533 | 1.171921 | 1171.921
200 | 19613611.8 | 19.61361 | 91.3 | 364.45 | 0.8555 | 1.168907 | 1168.907
200 | 19613611.8 | 19.61361 | 100.5 | 373.65 | 0.8575 | 1.166181 | 1166.181
200 | 19613611.8 | 19.61361 | 111 | 384.15 | 0.8602 | 1.16252 | 1162.52
200 | 19613611.8 | 19.61361 | 130.9 | 404.05 | 0.8678 | 1.152339 | 1152.339
200 | 19613611.8 | 19.61361 | 140.5 | 413.65 | 0.8721 | 1.146657 | 1146.657
200 | 19613611.8 | 19.61361 | 150.1 | 423.25 | 0.8766 | 1.140771 | 1140.771
200 | 19613611.8 | 19.61361 | 160.1 | 433.25 | 0.8815 | 1.13443 | 1134.43
200 | 19613611.8 | 19.61361 | 169.8 | 442.95 | 0.8862 | 1.128413 | 1128.413
200 | 19613611.8 | 19.61361 | 179.3 | 452.45 | 0.891 | 1.122334 | 1122.334
200 | 19613611.8 | 19.61361 | 190.4 | 463.55 | 0.8962 | 1.115822 | 1115.822
200 | 19613611.8 | 19.61361 | 200.2 | 473.35 | 0.9014 | 1.109385 | 1109.385
200 | 19613611.8 | 19.61361 | 210.4 | 483.55 | 0.9066 | 1.103022 | 1103.022
200 | 19613611.8 | 19.61361 | 220.6 | 493.75 | 0.9124 | 1.096011 | 1096.011
200 | 19613611.8 | 19.61361 | 230.4 | 503.55 | 0.9177 | 1.089681 | 1089.681
400 | 39227223.7 | 39.22722 | 30 | 303.15 | 0.8404 | 1.18991 | 1189.91
400 | 39227223.7 | 39.22722 | 39.9 | 313.05 | 0.8414 | 1.188495 | 1188.495
400 | 39227223.7 | 39.22722 | 49.7 | 322.85 | 0.8432 | 1.185958 | 1185.958
400 | 39227223.7 | 39.22722 | 59.9 | 333.05 | 0.8448 | 1.183712 | 1183.712
400 | 39227223.7 | 39.22722 | 70 | 343.15 | 0.8466 | 1.181195 | 1181.195
400 | 39227223.7 | 39.22722 | 80.3 | 353.45 | 0.8485 | 1.17855 | 1178.55
400 | 39227223.7 | 39.22722 | 91.3 | 364.45 | 0.8506 | 1.175641 | 1175.641
400 | 39227223.7 | 39.22722 | 100.5 | 373.65 | 0.8524 | 1.173158 | 1173.158
400 | 39227223.7 | 39.22722 | 111 | 384.15 | 0.8547 | 1.170001 | 1170.001
400 | 39227223.7 | 39.22722 | 121.3 | 394.45 | 0.857 | 1.166861 | 1166.861
400 | 39227223.7 | 39.22722 | 130.9 | 404.05 | 0.8603 | 1.162385 | 1162.385
400 | 39227223.7 | 39.22722 | 140.5 | 413.65 | 0.8641 | 1.157273 | 1157.273
400 | 39227223.7 | 39.22722 | 150.1 | 423.25 | 0.8685 | 1.15141 | 1151.41
400 | 39227223.7 | 39.22722 | 160.1 | 433.25 | 0.8728 | 1.145738 | 1145.738
400 | 39227223.7 | 39.22722 | 169.8 | 442.95 | 0.8772 | 1.139991 | 1139.991
400 | 39227223.7 | 39.22722 | 179.3 | 452.45 | 0.8817 | 1.134173 | 1134.173
400 | 39227223.7 | 39.22722 | 190.4 | 463.55 | 0.8863 | 1.128286 | 1128.286
400 | 39227223.7 | 39.22722 | 200.2 | 473.35 | 0.8911 | 1.122209 | 1122.209
400 | 39227223.7 | 39.22722 | 210.4 | 483.55 | 0.8959 | 1.116196 | 1116.196
400 | 39227223.7 | 39.22722 | 220.6 | 493.75 | 0.9011 | 1.109755 | 1109.755
400 | 39227223.7 | 39.22722 | 230.4 | 503.55 | 0.9058 | 1.103996 | 1103.996
600 | 58840835.5 | 58.84084 | 30 | 303.15 | 0.8368 | 1.195029 | 1195.029
600 | 58840835.5 | 58.84084 | 39.9 | 313.05 | 0.8375 | 1.19403 | 1194.03
600 | 58840835.5 | 58.84084 | 49.7 | 322.85 | 0.8391 | 1.191753 | 1191.753
600 | 58840835.5 | 58.84084 | 59.9 | 333.05 | 0.8405 | 1.189768 | 1189.768
600 | 58840835.5 | 58.84084 | 70 | 343.15 | 0.8422 | 1.187366 | 1187.366
600 | 58840835.5 | 58.84084 | 80.3 | 353.45 | 0.8439 | 1.184975 | 1184.975
600 | 58840835.5 | 58.84084 | 91.3 | 364.45 | 0.8458 | 1.182313 | 1182.313
600 | 58840835.5 | 58.84084 | 100.5 | 373.65 | 0.8474 | 1.18008 | 1180.08
600 | 58840835.5 | 58.84084 | 111 | 384.15 | 0.8493 | 1.17744 | 1177.44
600 | 58840835.5 | 58.84084 | 121.3 | 394.45 | 0.851 | 1.175088 | 1175.088
600 | 58840835.5 | 58.84084 | 140.5 | 413.65 | 0.8569 | 1.166997 | 1166.997
600 | 58840835.5 | 58.84084 | 150.1 | 423.25 | 0.8608 | 1.16171 | 1161.71
600 | 58840835.5 | 58.84084 | 160.1 | 433.25 | 0.865 | 1.156069 | 1156.069
600 | 58840835.5 | 58.84084 | 169.8 | 442.95 | 0.869 | 1.150748 | 1150.748
600 | 58840835.5 | 58.84084 | 179.3 | 452.45 | 0.8731 | 1.145344 | 1145.344
600 | 58840835.5 | 58.84084 | 190.4 | 463.55 | 0.8774 | 1.139731 | 1139.731
600 | 58840835.5 | 58.84084 | 200.2 | 473.35 | 0.8818 | 1.134044 | 1134.044
600 | 58840835.5 | 58.84084 | 210.4 | 483.55 | 0.8864 | 1.128159 | 1128.159
600 | 58840835.5 | 58.84084 | 220.6 | 493.75 | 0.8911 | 1.122209 | 1122.209
600 | 58840835.5 | 58.84084 | 230.4 | 503.55 | 0.8954 | 1.116819 | 1116.819
800 | 78454447.4 | 78.45445 | 30 | 303.15 | 0.8332 | 1.200192 | 1200.192
800 | 78454447.4 | 78.45445 | 39.9 | 313.05 | 0.834 | 1.199041 | 1199.041
800 | 78454447.4 | 78.45445 | 49.7 | 322.85 | 0.8353 | 1.197175 | 1197.175
800 | 78454447.4 | 78.45445 | 59.9 | 333.05 | 0.8367 | 1.195172 | 1195.172
800 | 78454447.4 | 78.45445 | 70 | 343.15 | 0.838 | 1.193317 | 1193.317
800 | 78454447.4 | 78.45445 | 80.3 | 353.45 | 0.8398 | 1.19076 | 1190.76
800 | 78454447.4 | 78.45445 | 91.3 | 364.45 | 0.8413 | 1.188637 | 1188.637
800 | 78454447.4 | 78.45445 | 100.5 | 373.65 | 0.8428 | 1.186521 | 1186.521
800 | 78454447.4 | 78.45445 | 111 | 384.15 | 0.8446 | 1.183992 | 1183.992
800 | 78454447.4 | 78.45445 | 121.3 | 394.45 | 0.8459 | 1.182173 | 1182.173
800 | 78454447.4 | 78.45445 | 130.9 | 404.05 | 0.8478 | 1.179523 | 1179.523
800 | 78454447.4 | 78.45445 | 140.5 | 413.65 | 0.8503 | 1.176056 | 1176.056
800 | 78454447.4 | 78.45445 | 150.1 | 423.25 | 0.854 | 1.17096 | 1170.96
800 | 78454447.4 | 78.45445 | 160.1 | 433.25 | 0.8579 | 1.165637 | 1165.637
800 | 78454447.4 | 78.45445 | 169.8 | 442.95 | 0.8617 | 1.160497 | 1160.497
800 | 78454447.4 | 78.45445 | 179.3 | 452.45 | 0.8656 | 1.155268 | 1155.268
800 | 78454447.4 | 78.45445 | 190.4 | 463.55 | 0.8697 | 1.149822 | 1149.822
800 | 78454447.4 | 78.45445 | 200.2 | 473.35 | 0.8739 | 1.144296 | 1144.296
800 | 78454447.4 | 78.45445 | 210.4 | 483.55 | 0.878 | 1.138952 | 1138.952
800 | 78454447.4 | 78.45445 | 220.6 | 493.75 | 0.8825 | 1.133144 | 1133.144
800 | 78454447.4 | 78.45445 | 230.4 | 503.55 | 0.8864 | 1.128159 | 1128.159
1000 | 98068059.2 | 98.06806 | 30 | 303.15 | 0.8299 | 1.204964 | 1204.964
1000 | 98068059.2 | 98.06806 | 39.9 | 313.05 | 0.8305 | 1.204094 | 1204.094
1000 | 98068059.2 | 98.06806 | 49.7 | 322.85 | 0.8317 | 1.202357 | 1202.357
1000 | 98068059.2 | 98.06806 | 59.9 | 333.05 | 0.8329 | 1.200624 | 1200.624
1000 | 98068059.2 | 98.06806 | 70 | 343.15 | 0.8341 | 1.198897 | 1198.897
1000 | 98068059.2 | 98.06806 | 80.3 | 353.45 | 0.8357 | 1.196602 | 1196.602
1000 | 98068059.2 | 98.06806 | 91.3 | 364.45 | 0.8369 | 1.194886 | 1194.886
1000 | 98068059.2 | 98.06806 | 100.5 | 373.65 | 0.8384 | 1.192748 | 1192.748
1000 | 98068059.2 | 98.06806 | 111 | 384.15 | 0.8401 | 1.190334 | 1190.334
1000 | 98068059.2 | 98.06806 | 121.3 | 394.45 | 0.8411 | 1.188919 | 1188.919
1000 | 98068059.2 | 98.06806 | 130.9 | 404.05 | 0.8426 | 1.186803 | 1186.803
1000 | 98068059.2 | 98.06806 | 140.5 | 413.65 | 0.8443 | 1.184413 | 1184.413
1000 | 98068059.2 | 98.06806 | 150.1 | 423.25 | 0.8477 | 1.179663 | 1179.663
1000 | 98068059.2 | 98.06806 | 160.1 | 433.25 | 0.8516 | 1.17426 | 1174.26
1000 | 98068059.2 | 98.06806 | 169.8 | 442.95 | 0.855 | 1.169591 | 1169.591
1000 | 98068059.2 | 98.06806 | 179.3 | 452.45 | 0.8588 | 1.164415 | 1164.415
1000 | 98068059.2 | 98.06806 | 190.4 | 463.55 | 0.8626 | 1.159286 | 1159.286
1000 | 98068059.2 | 98.06806 | 200.2 | 473.35 | 0.8666 | 1.153935 | 1153.935
1000 | 98068059.2 | 98.06806 | 210.4 | 483.55 | 0.8704 | 1.148897 | 1148.897
1000 | 98068059.2 | 98.06806 | 220.6 | 493.75 | 0.8747 | 1.143249 | 1143.249
1000 | 98068059.2 | 98.06806 | 230.4 | 503.55 | 0.8783 | 1.138563 | 1138.563
1200 | 117681671.1 | 117.6817 | 30 | 303.15 | 0.8266 | 1.209775 | 1209.775
1200 | 117681671.1 | 117.6817 | 39.9 | 313.05 | 0.8271 | 1.209044 | 1209.044
1200 | 117681671.1 | 117.6817 | 49.7 | 322.85 | 0.8282 | 1.207438 | 1207.438
1200 | 117681671.1 | 117.6817 | 59.9 | 333.05 | 0.8292 | 1.205982 | 1205.982
1200 | 117681671.1 | 117.6817 | 70 | 343.15 | 0.8303 | 1.204384 | 1204.384
1200 | 117681671.1 | 117.6817 | 80.3 | 353.45 | 0.8318 | 1.202212 | 1202.212
1200 | 117681671.1 | 117.6817 | 91.3 | 364.45 | 0.833 | 1.20048 | 1200.48
1200 | 117681671.1 | 117.6817 | 100.5 | 373.65 | 0.8343 | 1.19861 | 1198.61
1200 | 117681671.1 | 117.6817 | 111 | 384.15 | 0.8358 | 1.196458 | 1196.458
1200 | 117681671.1 | 117.6817 | 121.3 | 394.45 | 0.8369 | 1.194886 | 1194.886
1200 | 117681671.1 | 117.6817 | 130.9 | 404.05 | 0.8378 | 1.193602 | 1193.602
1200 | 117681671.1 | 117.6817 | 140.5 | 413.65 | 0.8392 | 1.191611 | 1191.611
1200 | 117681671.1 | 117.6817 | 150.1 | 423.25 | 0.8418 | 1.187931 | 1187.931
1200 | 117681671.1 | 117.6817 | 160.1 | 433.25 | 0.8456 | 1.182592 | 1182.592
1200 | 117681671.1 | 117.6817 | 169.8 | 442.95 | 0.8491 | 1.177718 | 1177.718
1200 | 117681671.1 | 117.6817 | 179.3 | 452.45 | 0.8526 | 1.172883 | 1172.883
1200 | 117681671.1 | 117.6817 | 190.4 | 463.55 | 0.8562 | 1.167951 | 1167.951
1200 | 117681671.1 | 117.6817 | 200.2 | 473.35 | 0.86 | 1.162791 | 1162.791
1200 | 117681671.1 | 117.6817 | 210.4 | 483.55 | 0.8638 | 1.157675 | 1157.675
1200 | 117681671.1 | 117.6817 | 220.6 | 493.75 | 0.8677 | 1.152472 | 1152.472
1200 | 117681671.1 | 117.6817 | 230.4 | 503.55 | 0.8712 | 1.147842 | 1147.842
1400 | 137295282.9 | 137.2953 | 30 | 303.15 | 0.8235 | 1.214329 | 1214.329
1400 | 137295282.9 | 137.2953 | 39.9 | 313.05 | 0.8238 | 1.213887 | 1213.887
1400 | 137295282.9 | 137.2953 | 49.7 | 322.85 | 0.8247 | 1.212562 | 1212.562
1400 | 137295282.9 | 137.2953 | 59.9 | 333.05 | 0.8256 | 1.21124 | 1211.24
1400 | 137295282.9 | 137.2953 | 70 | 343.15 | 0.8265 | 1.209921 | 1209.921
1400 | 137295282.9 | 137.2953 | 80.3 | 353.45 | 0.828 | 1.207729 | 1207.729
1400 | 137295282.9 | 137.2953 | 91.3 | 364.45 | 0.8293 | 1.205836 | 1205.836
1400 | 137295282.9 | 137.2953 | 100.5 | 373.65 | 0.8304 | 1.204239 | 1204.239
1400 | 137295282.9 | 137.2953 | 111 | 384.15 | 0.8319 | 1.202068 | 1202.068
1400 | 137295282.9 | 137.2953 | 121.3 | 394.45 | 0.8326 | 1.201057 | 1201.057
1400 | 137295282.9 | 137.2953 | 130.9 | 404.05 | 0.8336 | 1.199616 | 1199.616
1400 | 137295282.9 | 137.2953 | 140.5 | 413.65 | 0.8343 | 1.19861 | 1198.61
1400 | 137295282.9 | 137.2953 | 150.1 | 423.25 | 0.8368 | 1.195029 | 1195.029
1400 | 137295282.9 | 137.2953 | 160.1 | 433.25 | 0.8403 | 1.190051 | 1190.051
1400 | 137295282.9 | 137.2953 | 169.8 | 442.95 | 0.8434 | 1.185677 | 1185.677
1400 | 137295282.9 | 137.2953 | 179.3 | 452.45 | 0.8468 | 1.180916 | 1180.916
1400 | 137295282.9 | 137.2953 | 190.4 | 463.55 | 0.8502 | 1.176194 | 1176.194
1400 | 137295282.9 | 137.2953 | 200.2 | 473.35 | 0.8541 | 1.170823 | 1170.823
1400 | 137295282.9 | 137.2953 | 210.4 | 483.55 | 0.8576 | 1.166045 | 1166.045
1400 | 137295282.9 | 137.2953 | 220.6 | 493.75 | 0.8613 | 1.161036 | 1161.036
1400 | 137295282.9 | 137.2953 | 230.4 | 503.55 | 0.8645 | 1.156738 | 1156.738
1600 | 156908894.8 | 156.9089 | 30 | 303.15 | 0.8204 | 1.218918 | 1218.918
1600 | 156908894.8 | 156.9089 | 39.9 | 313.05 | 0.8205 | 1.218769 | 1218.769
1600 | 156908894.8 | 156.9089 | 49.7 | 322.85 | 0.8214 | 1.217434 | 1217.434
1600 | 156908894.8 | 156.9089 | 59.9 | 333.05 | 0.8223 | 1.216101 | 1216.101
1600 | 156908894.8 | 156.9089 | 70 | 343.15 | 0.8231 | 1.214919 | 1214.919
1600 | 156908894.8 | 156.9089 | 80.3 | 353.45 | 0.8243 | 1.213151 | 1213.151
1600 | 156908894.8 | 156.9089 | 91.3 | 364.45 | 0.8258 | 1.210947 | 1210.947
1600 | 156908894.8 | 156.9089 | 100.5 | 373.65 | 0.8267 | 1.209629 | 1209.629
1600 | 156908894.8 | 156.9089 | 111 | 384.15 | 0.828 | 1.207729 | 1207.729
1600 | 156908894.8 | 156.9089 | 121.3 | 394.45 | 0.8287 | 1.206709 | 1206.709
1600 | 156908894.8 | 156.9089 | 130.9 | 404.05 | 0.8297 | 1.205255 | 1205.255
1600 | 156908894.8 | 156.9089 | 140.5 | 413.65 | 0.8304 | 1.204239 | 1204.239
1600 | 156908894.8 | 156.9089 | 150.1 | 423.25 | 0.8322 | 1.201634 | 1201.634
1600 | 156908894.8 | 156.9089 | 160.1 | 433.25 | 0.8353 | 1.197175 | 1197.175
1600 | 156908894.8 | 156.9089 | 169.8 | 442.95 | 0.8382 | 1.193033 | 1193.033
1600 | 156908894.8 | 156.9089 | 179.3 | 452.45 | 0.8415 | 1.188354 | 1188.354
1600 | 156908894.8 | 156.9089 | 190.4 | 463.55 | 0.8448 | 1.183712 | 1183.712
1600 | 156908894.8 | 156.9089 | 200.2 | 473.35 | 0.8482 | 1.178967 | 1178.967
1600 | 156908894.8 | 156.9089 | 210.4 | 483.55 | 0.8518 | 1.173985 | 1173.985
1600 | 156908894.8 | 156.9089 | 220.6 | 493.75 | 0.8553 | 1.16918 | 1169.18
1600 | 156908894.8 | 156.9089 | 230.4 | 503.55 | 0.8584 | 1.164958 | 1164.958
1800 | 176522506.6 | 176.5225 | 30 | 303.15 | 0.8173 | 1.223541 | 1223.541
1800 | 176522506.6 | 176.5225 | 39.9 | 313.05 | 0.8175 | 1.223242 | 1223.242
1800 | 176522506.6 | 176.5225 | 49.7 | 322.85 | 0.8183 | 1.222046 | 1222.046
1800 | 176522506.6 | 176.5225 | 59.9 | 333.05 | 0.8191 | 1.220852 | 1220.852
1800 | 176522506.6 | 176.5225 | 70 | 343.15 | 0.8198 | 1.21981 | 1219.81
1800 | 176522506.6 | 176.5225 | 80.3 | 353.45 | 0.821 | 1.218027 | 1218.027
1800 | 176522506.6 | 176.5225 | 91.3 | 364.45 | 0.8221 | 1.216397 | 1216.397
1800 | 176522506.6 | 176.5225 | 100.5 | 373.65 | 0.8231 | 1.214919 | 1214.919
1800 | 176522506.6 | 176.5225 | 111 | 384.15 | 0.8244 | 1.213003 | 1213.003
1800 | 176522506.6 | 176.5225 | 121.3 | 394.45 | 0.825 | 1.212121 | 1212.121
1800 | 176522506.6 | 176.5225 | 130.9 | 404.05 | 0.8261 | 1.210507 | 1210.507
1800 | 176522506.6 | 176.5225 | 140.5 | 413.65 | 0.8261 | 1.210507 | 1210.507
1800 | 176522506.6 | 176.5225 | 150.1 | 423.25 | 0.8274 | 1.208605 | 1208.605
1800 | 176522506.6 | 176.5225 | 160.1 | 433.25 | 0.8304 | 1.204239 | 1204.239
1800 | 176522506.6 | 176.5225 | 169.8 | 442.95 | 0.8334 | 1.199904 | 1199.904
1800 | 176522506.6 | 176.5225 | 179.3 | 452.45 | 0.8362 | 1.195886 | 1195.886
1800 | 176522506.6 | 176.5225 | 190.4 | 463.55 | 0.8397 | 1.190902 | 1190.902
1800 | 176522506.6 | 176.5225 | 200.2 | 473.35 | 0.8432 | 1.185958 | 1185.958
1800 | 176522506.6 | 176.5225 | 210.4 | 483.55 | 0.8466 | 1.181195 | 1181.195
1800 | 176522506.6 | 176.5225 | 220.6 | 493.75 | 0.8499 | 1.176609 | 1176.609
1800 | 176522506.6 | 176.5225 | 230.4 | 503.55 | 0.8529 | 1.17247 | 1172.47
2000 | 196136118.5 | 196.1361 | 30 | 303.15 | 0.8141 | 1.22835 | 1228.35
2000 | 196136118.5 | 196.1361 | 39.9 | 313.05 | 0.8143 | 1.228049 | 1228.049
2000 | 196136118.5 | 196.1361 | 49.7 | 322.85 | 0.815 | 1.226994 | 1226.994
2000 | 196136118.5 | 196.1361 | 59.9 | 333.05 | 0.8158 | 1.225791 | 1225.791
2000 | 196136118.5 | 196.1361 | 70 | 343.15 | 0.8165 | 1.22474 | 1224.74
2000 | 196136118.5 | 196.1361 | 80.3 | 353.45 | 0.8176 | 1.223092 | 1223.092
2000 | 196136118.5 | 196.1361 | 91.3 | 364.45 | 0.8187 | 1.221449 | 1221.449
2000 | 196136118.5 | 196.1361 | 100.5 | 373.65 | 0.8197 | 1.219959 | 1219.959
2000 | 196136118.5 | 196.1361 | 111 | 384.15 | 0.8209 | 1.218175 | 1218.175
2000 | 196136118.5 | 196.1361 | 121.3 | 394.45 | 0.8213 | 1.217582 | 1217.582
2000 | 196136118.5 | 196.1361 | 130.9 | 404.05 | 0.8225 | 1.215805 | 1215.805
2000 | 196136118.5 | 196.1361 | 140.5 | 413.65 | 0.8223 | 1.216101 | 1216.101
2000 | 196136118.5 | 196.1361 | 150.1 | 423.25 | 0.8234 | 1.214477 | 1214.477
2000 | 196136118.5 | 196.1361 | 160.1 | 433.25 | 0.826 | 1.210654 | 1210.654
2000 | 196136118.5 | 196.1361 | 169.8 | 442.95 | 0.8287 | 1.206709 | 1206.709
2000 | 196136118.5 | 196.1361 | 179.3 | 452.45 | 0.8316 | 1.202501 | 1202.501
2000 | 196136118.5 | 196.1361 | 190.4 | 463.55 | 0.8346 | 1.198179 | 1198.179
2000 | 196136118.5 | 196.1361 | 200.2 | 473.35 | 0.8381 | 1.193175 | 1193.175
2000 | 196136118.5 | 196.1361 | 210.4 | 483.55 | 0.8412 | 1.188778 | 1188.778
2000 | 196136118.5 | 196.1361 | 220.6 | 493.75 | 0.8441 | 1.184694 | 1184.694
2000 | 196136118.5 | 196.1361 | 230.4 | 503.55 | 0.8477 | 1.179663 | 1179.663