## default_35C
T [Â°C] | p [MPa] | solubility_EQ [g-sol/g-pol] | solubility_NE [g-sol/g-pol] | rho_pol_EQ [g-pol/cm3-mix] | rho_pol_NE [g-pol/cm3-mix]
35 | 1e-06 | 1.500155e-08 | 4.122715e-08 | 1.088395 | 1.042
35 | 0.4228415 | 0.006355624 | 0.01451779 | 1.081946 | 1.038057
35 | 0.845682 | 0.01272289 | 0.02546115 | 1.075541 | 1.03428
35 | 1.268522 | 0.01909378 | 0.0344618 | 1.069188 | 1.030666
35 | 1.691363 | 0.0254588 | 0.04221341 | 1.062897 | 1.027212
35 | 2.114203 | 0.03180653 | 0.04907411 | 1.05668 | 1.023917
35 | 2.537044 | 0.03812338 | 0.05525193 | 1.05055 | 1.020778
35 | 2.959884 | 0.04439322 | 0.06087761 | 1.044522 | 1.017793
35 | 3.382725 | 0.05059708 | 0.06603812 | 1.038615 | 1.01496
35 | 3.805565 | 0.05671272 | 0.07079363 | 1.032847 | 1.012278
35 | 4.228406 | 0.06271416 | 0.07518695 | 1.027243 | 1.009745
35 | 4.651246 | 0.06857113 | 0.07924892 | 1.021828 | 1.007362
35 | 5.074087 | 0.07424835 | 0.0830017 | 1.016632 | 1.005128
35 | 5.496927 | 0.07970458 | 0.08646063 | 1.011691 | 1.003045
35 | 5.919768 | 0.08489118 | 0.08963509 | 1.007045 | 1.001113
35 | 6.342608 | 0.0897497 | 0.09252853 | 1.002743 | 0.9993386
35 | 6.765449 | 0.09420715 | 0.095137 | 0.9988474 | 0.997728
35 | 7.188289 | 0.09816474 | 0.09744473 | 0.9954412 | 0.9962951
35 | 7.61113 | 0.1014628 | 0.09940918 | 0.9926638 | 0.99507
35 | 8.03397 | 0.10374 | 0.1009006 | 0.9908381 | 0.9941368
35 | 8.456811 | 0.1050397 | 0.1019623 | 0.9899147 | 0.9934709
35 | 8.879651 | 0.1060382 | 0.1028959 | 0.9892691 | 0.9928843
35 | 9.302491 | 0.1069069 | 0.1037768 | 0.988743 | 0.99233
35 | 9.725332 | 0.1076975 | 0.1046276 | 0.9882888 | 0.9917938
35 | 10.14817 | 0.1084334 | 0.1054587 | 0.987885 | 0.9912694
35 | 10.57101 | 0.1091279 | 0.1062759 | 0.987519 | 0.9907531
35 | 10.99385 | 0.1097895 | 0.1070828 | 0.9871833 | 0.9902427
35 | 11.41669 | 0.1104238 | 0.1078819 | 0.9868725 | 0.9897366
35 | 11.83953 | 0.111035 | 0.1086751 | 0.9865829 | 0.9892337
35 | 12.26237 | 0.1116261 | 0.1094636 | 0.9863114 | 0.9887331
35 | 12.68522 | 0.1121996 | 0.1102487 | 0.9860558 | 0.9882343
35 | 13.10806 | 0.1127574 | 0.1110311 | 0.9858145 | 0.9877367
35 | 13.5309 | 0.1133011 | 0.1118115 | 0.9855859 | 0.9872399
35 | 13.95374 | 0.113832 | 0.1125904 | 0.9853687 | 0.9867435
35 | 14.37658 | 0.1143512 | 0.1133685 | 0.985162 | 0.9862472
35 | 14.79942 | 0.1148596 | 0.1141461 | 0.984965 | 0.9857508
35 | 15.22226 | 0.1153581 | 0.1149235 | 0.9847768 | 0.9852541
35 | 15.6451 | 0.1158472 | 0.1157011 | 0.9845968 | 0.9847568
35 | 16.06794 | 0.1163277 | 0.1164792 | 0.9844245 | 0.9842589
35 | 16.49078 | 0.1168 | 0.117258 | 0.9842592 | 0.9837601
35 | 16.91362 | 0.1172648 | 0.1180377 | 0.9841007 | 0.9832604
35 | 17.33646 | 0.1177223 | 0.1188186 | 0.9839484 | 0.9827595
35 | 17.7593 | 0.118173 | 0.1196008 | 0.9838021 | 0.9822575
35 | 18.18214 | 0.1186172 | 0.1203845 | 0.9836613 | 0.9817542
35 | 18.60498 | 0.1190553 | 0.1211698 | 0.9835258 | 0.9812495
35 | 19.02782 | 0.1194875 | 0.1219569 | 0.9833954 | 0.9807434
35 | 19.45066 | 0.1199141 | 0.1227459 | 0.9832697 | 0.9802357
35 | 19.8735 | 0.1203353 | 0.123537 | 0.9831485 | 0.9797264
35 | 20.29634 | 0.1207515 | 0.1243302 | 0.9830317 | 0.9792154
35 | 20.71918 | 0.1211627 | 0.1251257 | 0.9829191 | 0.9787027
35 | 21.14202 | 0.1215692 | 0.1259235 | 0.9828103 | 0.9781883
35 | 21.56487 | 0.1219711 | 0.1267239 | 0.9827054 | 0.977672
35 | 21.98771 | 0.1223687 | 0.1275267 | 0.9826041 | 0.9771538
35 | 22.41055 | 0.122762 | 0.1283323 | 0.9825063 | 0.9766336
35 | 22.83339 | 0.1231513 | 0.1291405 | 0.9824119 | 0.9761115
35 | 23.25623 | 0.1235366 | 0.1299516 | 0.9823206 | 0.9755874
35 | 23.67907 | 0.1239182 | 0.1307655 | 0.9822325 | 0.9750612
35 | 24.10191 | 0.124296 | 0.1315824 | 0.9821474 | 0.9745329
35 | 24.52475 | 0.1246702 | 0.1324023 | 0.9820651 | 0.9740025
35 | 24.94759 | 0.125041 | 0.1332253 | 0.9819857 | 0.9734699

## fitted_35C
T [Â°C] | p [MPa] | solubility_EQ [g-sol/g-pol] | solubility_NE [g-sol/g-pol] | rho_pol_EQ [g-pol/cm3-mix] | rho_pol_NE [g-pol/cm3-mix]
35 | 1e-06 | 1.405695e-08 | 1.790434e-08 | 1.04935 | 1.042
35 | 0.4228415 | 0.005954216 | 0.006952371 | 1.043907 | 1.038422
35 | 0.845682 | 0.01191764 | 0.01300519 | 1.03849 | 1.034993
35 | 1.268522 | 0.01788386 | 0.01845482 | 1.033106 | 1.031709
35 | 1.691363 | 0.02384506 | 0.02345255 | 1.027763 | 1.02857
35 | 2.114203 | 0.02979164 | 0.02808545 | 1.022469 | 1.025572
35 | 2.537044 | 0.03571194 | 0.03240782 | 1.017236 | 1.022715
35 | 2.959884 | 0.0415919 | 0.03645545 | 1.012077 | 1.019996
35 | 3.382725 | 0.04741475 | 0.0402529 | 1.007005 | 1.017415
35 | 3.805565 | 0.05316058 | 0.04381736 | 1.002039 | 1.01497
35 | 4.228406 | 0.05880588 | 0.04716101 | 0.9971976 | 1.01266
35 | 4.651246 | 0.06432294 | 0.0502923 | 0.9925036 | 1.010486
35 | 5.074087 | 0.06967913 | 0.05321668 | 0.9879837 | 1.008447
35 | 5.496927 | 0.07483596 | 0.05593693 | 0.9836689 | 1.006544
35 | 5.919768 | 0.07974762 | 0.05845311 | 0.9795955 | 1.00478
35 | 6.342608 | 0.08435862 | 0.06076193 | 0.9758074 | 1.003158
35 | 6.765449 | 0.08859918 | 0.06285525 | 0.9723601 | 1.001686
35 | 7.188289 | 0.09237455 | 0.06471618 | 0.9693291 | 1.000376
35 | 7.61113 | 0.09553142 | 0.06630663 | 0.9668389 | 0.9992554
35 | 8.03397 | 0.09772414 | 0.06751783 | 0.9651757 | 0.9984018
35 | 8.456811 | 0.09899064 | 0.06838198 | 0.9643004 | 0.9977926
35 | 8.879651 | 0.09997185 | 0.06914314 | 0.9636675 | 0.9972559
35 | 9.302491 | 0.1008305 | 0.06986245 | 0.9631388 | 0.9967486
35 | 9.725332 | 0.1016155 | 0.07055817 | 0.9626729 | 0.9962579
35 | 10.14817 | 0.102349 | 0.07123866 | 0.9622508 | 0.995778
35 | 10.57101 | 0.1030437 | 0.07190862 | 0.9618617 | 0.9953054
35 | 10.99385 | 0.1037075 | 0.07257098 | 0.9614989 | 0.9948381
35 | 11.41669 | 0.1043458 | 0.07322778 | 0.9611579 | 0.9943748
35 | 11.83953 | 0.1049624 | 0.07388046 | 0.9608352 | 0.9939144
35 | 12.26237 | 0.1055603 | 0.07453013 | 0.9605284 | 0.9934561
35 | 12.68522 | 0.1061418 | 0.07517763 | 0.9602355 | 0.9929993
35 | 13.10806 | 0.1067086 | 0.07582364 | 0.9599551 | 0.9925435
35 | 13.5309 | 0.1072623 | 0.07646873 | 0.9596857 | 0.9920885
35 | 13.95374 | 0.1078042 | 0.07711335 | 0.9594264 | 0.9916338
35 | 14.37658 | 0.1083351 | 0.07775789 | 0.9591763 | 0.9911792
35 | 14.79942 | 0.108856 | 0.0784027 | 0.9589346 | 0.9907244
35 | 15.22226 | 0.1093676 | 0.07904806 | 0.9587007 | 0.9902693
35 | 15.6451 | 0.1098707 | 0.07969422 | 0.958474 | 0.9898137
35 | 16.06794 | 0.1103657 | 0.08034141 | 0.9582541 | 0.9893574
35 | 16.49078 | 0.1108532 | 0.08098983 | 0.9580404 | 0.9889003
35 | 16.91362 | 0.1113336 | 0.08163965 | 0.9578327 | 0.9884422
35 | 17.33646 | 0.1118073 | 0.08229105 | 0.9576305 | 0.9879832
35 | 17.7593 | 0.1122747 | 0.08294415 | 0.9574335 | 0.987523
35 | 18.18214 | 0.1127361 | 0.08359912 | 0.9572416 | 0.9870615
35 | 18.60498 | 0.1131919 | 0.08425605 | 0.9570543 | 0.9865988
35 | 19.02782 | 0.1136422 | 0.08491508 | 0.9568716 | 0.9861347
35 | 19.45066 | 0.1140873 | 0.0855763 | 0.9566931 | 0.9856691
35 | 19.8735 | 0.1145275 | 0.08623982 | 0.9565186 | 0.985202
35 | 20.29634 | 0.1149629 | 0.08690573 | 0.9563481 | 0.9847334
35 | 20.71918 | 0.1153938 | 0.08757411 | 0.9561813 | 0.9842631
35 | 21.14202 | 0.1158203 | 0.08824506 | 0.956018 | 0.9837911
35 | 21.56487 | 0.1162426 | 0.08891864 | 0.9558582 | 0.9833174
35 | 21.98771 | 0.1166608 | 0.08959493 | 0.9557017 | 0.982842
35 | 22.41055 | 0.1170751 | 0.09027401 | 0.9555483 | 0.9823647
35 | 22.83339 | 0.1174857 | 0.09095593 | 0.9553981 | 0.9818855
35 | 23.25623 | 0.1178926 | 0.09164077 | 0.9552507 | 0.9814045
35 | 23.67907 | 0.118296 | 0.09232858 | 0.9551062 | 0.9809215
35 | 24.10191 | 0.1186959 | 0.09301943 | 0.9549645 | 0.9804365
35 | 24.52475 | 0.1190925 | 0.09371338 | 0.9548254 | 0.9799495
35 | 24.94759 | 0.1194859 | 0.09441047 | 0.9546888 | 0.9794605

## default_51C
T [Â°C] | p [MPa] | solubility_EQ [g-sol/g-pol] | solubility_NE [g-sol/g-pol] | rho_pol_EQ [g-pol/cm3-mix] | rho_pol_NE [g-pol/cm3-mix]
51 | 1e-06 | 1.172297e-08 | 2.747639e-08 | 1.078135 | 1.037
51 | 0.718958 | 0.008423743 | 0.01631831 | 1.06956 | 1.031735
51 | 1.437915 | 0.01680803 | 0.02852478 | 1.06113 | 1.026789
51 | 2.156872 | 0.02512052 | 0.03852176 | 1.052879 | 1.022154
51 | 2.875829 | 0.03332261 | 0.04707748 | 1.044843 | 1.017825
51 | 3.594786 | 0.0413683 | 0.05457606 | 1.037065 | 1.013795
51 | 4.313743 | 0.04920345 | 0.06123522 | 1.029594 | 1.010057
51 | 5.0327 | 0.05676503 | 0.06718871 | 1.022486 | 1.006606
51 | 5.751657 | 0.0639805 | 0.07252299 | 1.015802 | 1.00344
51 | 6.470614 | 0.07076747 | 0.0772954 | 1.009614 | 1.000554
51 | 7.189571 | 0.07703357 | 0.08154361 | 1.003996 | 0.9979497
51 | 7.908528 | 0.0826774 | 0.08529102 | 0.9990326 | 0.9956269
51 | 8.627485 | 0.08761088 | 0.08855566 | 0.9947918 | 0.993589
51 | 9.346442 | 0.09169207 | 0.09133776 | 0.991393 | 0.9918358
51 | 10.0654 | 0.09497163 | 0.09369519 | 0.9887731 | 0.9903451
51 | 10.78436 | 0.09758515 | 0.09572627 | 0.9867932 | 0.9890557
51 | 11.50331 | 0.0997439 | 0.09754562 | 0.9852477 | 0.987897
51 | 12.22227 | 0.1016003 | 0.09923114 | 0.9839901 | 0.9868206
51 | 12.94123 | 0.1032464 | 0.1008287 | 0.9829319 | 0.985798
51 | 13.66018 | 0.104739 | 0.102366 | 0.9820189 | 0.9848118
51 | 14.37914 | 0.1061147 | 0.1038609 | 0.9812161 | 0.9838511
51 | 15.0981 | 0.1073983 | 0.1053251 | 0.9804999 | 0.9829083
51 | 15.81705 | 0.1086072 | 0.1067671 | 0.9798536 | 0.9819783
51 | 16.53601 | 0.1097542 | 0.1081928 | 0.979265 | 0.9810574
51 | 17.25497 | 0.1108488 | 0.1096068 | 0.9787251 | 0.9801428
51 | 17.97393 | 0.1118982 | 0.1110126 | 0.9782269 | 0.9792324
51 | 18.69288 | 0.1129082 | 0.1124128 | 0.9777649 | 0.9783244
51 | 19.41184 | 0.1138834 | 0.1138097 | 0.9773347 | 0.9774176
51 | 20.1308 | 0.1148277 | 0.1152051 | 0.9769328 | 0.9765108
51 | 20.84975 | 0.1157439 | 0.1166004 | 0.9765561 | 0.9756031
51 | 21.56871 | 0.1166349 | 0.117997 | 0.9762023 | 0.9746938
51 | 22.28767 | 0.1175027 | 0.1193959 | 0.9758691 | 0.9737823
51 | 23.00662 | 0.1183492 | 0.1207981 | 0.9755549 | 0.9728679
51 | 23.72558 | 0.1191761 | 0.1222043 | 0.975258 | 0.9719502
51 | 24.44454 | 0.1199848 | 0.1236154 | 0.9749771 | 0.9710289
51 | 25.1635 | 0.1207766 | 0.1250319 | 0.974711 | 0.9701034
51 | 25.88245 | 0.1215524 | 0.1264545 | 0.9744586 | 0.9691735
51 | 26.60141 | 0.1223134 | 0.1278837 | 0.9742191 | 0.9682389
51 | 27.32037 | 0.1230604 | 0.12932 | 0.9739915 | 0.9672992
51 | 28.03932 | 0.1237941 | 0.1307638 | 0.9737751 | 0.9663544
51 | 28.75828 | 0.1245153 | 0.1322155 | 0.9735694 | 0.965404
51 | 29.47724 | 0.1252247 | 0.1336756 | 0.9733735 | 0.964448
51 | 30.19619 | 0.1259227 | 0.1351444 | 0.973187 | 0.9634862
51 | 30.91515 | 0.12661 | 0.1366223 | 0.9730094 | 0.9625183
51 | 31.63411 | 0.1272871 | 0.1381096 | 0.9728402 | 0.9615442
51 | 32.35307 | 0.1279543 | 0.1396066 | 0.972679 | 0.9605637
51 | 33.07202 | 0.1286122 | 0.1411135 | 0.9725254 | 0.9595767
51 | 33.79098 | 0.129261 | 0.1426308 | 0.9723789 | 0.9585831
51 | 34.50994 | 0.1299012 | 0.1441586 | 0.9722394 | 0.9575827
51 | 35.22889 | 0.1305331 | 0.1456973 | 0.9721063 | 0.9565754
51 | 35.94785 | 0.131157 | 0.1472471 | 0.9719796 | 0.9555611
51 | 36.66681 | 0.1317732 | 0.1488081 | 0.9718588 | 0.9545396
51 | 37.38576 | 0.132382 | 0.1503808 | 0.9717438 | 0.953511
51 | 38.10472 | 0.1329836 | 0.1519653 | 0.9716342 | 0.952475
51 | 38.82368 | 0.1335782 | 0.1535619 | 0.9715299 | 0.9514315
51 | 39.54263 | 0.1341662 | 0.1551708 | 0.9714307 | 0.9503806
51 | 40.26159 | 0.1347476 | 0.1567921 | 0.9713363 | 0.949322
51 | 40.98055 | 0.1353228 | 0.1584262 | 0.9712466 | 0.9482557
51 | 41.69951 | 0.1358918 | 0.1600733 | 0.9711614 | 0.9471817
51 | 42.41846 | 0.1364549 | 0.1617336 | 0.9710805 | 0.9460997

## fitted_51C
T [Â°C] | p [MPa] | solubility_EQ [g-sol/g-pol] | solubility_NE [g-sol/g-pol] | rho_pol_EQ [g-pol/cm3-mix] | rho_pol_NE [g-pol/cm3-mix]
51 | 1e-06 | 1.107874e-08 | 1.272869e-08 | 1.041471 | 1.037
51 | 0.718958 | 0.007961084 | 0.008377613 | 1.034157 | 1.032188
51 | 1.437915 | 0.01588728 | 0.01563196 | 1.026943 | 1.027664
51 | 2.156872 | 0.02375079 | 0.02211598 | 1.019856 | 1.023422
51 | 2.875829 | 0.03151774 | 0.02799884 | 1.012926 | 1.019457
51 | 3.594786 | 0.03914705 | 0.03337368 | 1.00619 | 1.015762
51 | 4.313743 | 0.04658961 | 0.03829651 | 0.9996896 | 1.012333
51 | 5.0327 | 0.05378736 | 0.04280285 | 0.9934742 | 1.009166
51 | 5.751657 | 0.06067257 | 0.04691578 | 0.9875988 | 1.006258
51 | 6.470614 | 0.06716722 | 0.05064984 | 0.982126 | 1.003607
51 | 7.189571 | 0.07318272 | 0.05401312 | 0.9771257 | 1.001212
51 | 7.908528 | 0.07862055 | 0.05700825 | 0.972675 | 0.9990763
51 | 8.627485 | 0.08339365 | 0.05963716 | 0.968839 | 0.9972016
51 | 9.346442 | 0.08736201 | 0.06189226 | 0.9657285 | 0.9955881
51 | 10.0654 | 0.09056979 | 0.0638122 | 0.9632942 | 0.9942159
51 | 10.78436 | 0.09314355 | 0.06547299 | 0.9614183 | 0.9930288
51 | 11.50331 | 0.0952841 | 0.06696569 | 0.9599222 | 0.9919617
51 | 12.22227 | 0.0971368 | 0.06835267 | 0.958678 | 0.9909703
51 | 12.94123 | 0.09878962 | 0.06967077 | 0.9576083 | 0.9900283
51 | 13.66018 | 0.1002967 | 0.07094232 | 0.9566659 | 0.9891196
51 | 14.37914 | 0.1016929 | 0.07218158 | 0.9558199 | 0.9882342
51 | 15.0981 | 0.1030021 | 0.07339813 | 0.9550498 | 0.9873653
51 | 15.81705 | 0.1042407 | 0.07459868 | 0.954341 | 0.986508
51 | 16.53601 | 0.105421 | 0.07578808 | 0.9536828 | 0.9856589
51 | 17.25497 | 0.1065519 | 0.07696997 | 0.9530674 | 0.9848156
51 | 17.97393 | 0.1076404 | 0.07814715 | 0.9524886 | 0.9839759
51 | 18.69288 | 0.108692 | 0.0793218 | 0.9519417 | 0.9831384
51 | 19.41184 | 0.109711 | 0.08049571 | 0.9514229 | 0.9823018
51 | 20.1308 | 0.110701 | 0.08167031 | 0.9509291 | 0.9814651
51 | 20.84975 | 0.1116649 | 0.08284681 | 0.9504576 | 0.9806275
51 | 21.56871 | 0.1126051 | 0.08402624 | 0.9500063 | 0.9797882
51 | 22.28767 | 0.1135238 | 0.08520947 | 0.9495734 | 0.9789468
51 | 23.00662 | 0.1144227 | 0.08639726 | 0.9491574 | 0.9781026
51 | 23.72558 | 0.1153033 | 0.08759028 | 0.9487569 | 0.9772552
51 | 24.44454 | 0.1161669 | 0.08878911 | 0.9483707 | 0.9764043
51 | 25.1635 | 0.1170148 | 0.08999429 | 0.9479978 | 0.9755495
51 | 25.88245 | 0.1178479 | 0.0912063 | 0.9476373 | 0.9746904
51 | 26.60141 | 0.1186671 | 0.09242557 | 0.9472884 | 0.9738268
51 | 27.32037 | 0.1194733 | 0.0936525 | 0.9469504 | 0.9729585
51 | 28.03932 | 0.1202673 | 0.09488746 | 0.9466226 | 0.9720852
51 | 28.75828 | 0.1210495 | 0.0961308 | 0.9463044 | 0.9712068
51 | 29.47724 | 0.1218207 | 0.09738284 | 0.9459954 | 0.9703229
51 | 30.19619 | 0.1225814 | 0.09864388 | 0.945695 | 0.9694334
51 | 30.91515 | 0.1233321 | 0.0999142 | 0.9454028 | 0.9685383
51 | 31.63411 | 0.1240732 | 0.1011941 | 0.9451184 | 0.9676372
51 | 32.35307 | 0.1248052 | 0.1024838 | 0.9448414 | 0.9667301
51 | 33.07202 | 0.1255284 | 0.1037835 | 0.9445716 | 0.9658169
51 | 33.79098 | 0.1262432 | 0.1050936 | 0.9443085 | 0.9648973
51 | 34.50994 | 0.1269499 | 0.1064142 | 0.9440519 | 0.9639713
51 | 35.22889 | 0.1276489 | 0.1077456 | 0.9438015 | 0.9630388
51 | 35.94785 | 0.1283403 | 0.1090879 | 0.9435571 | 0.9620996
51 | 36.66681 | 0.1290245 | 0.1104414 | 0.9433184 | 0.9611537
51 | 37.38576 | 0.1297017 | 0.1118063 | 0.9430853 | 0.9602009
51 | 38.10472 | 0.1303722 | 0.1131828 | 0.9428574 | 0.9592412
51 | 38.82368 | 0.1310361 | 0.1145711 | 0.9426347 | 0.9582743
51 | 39.54263 | 0.1316937 | 0.1159714 | 0.9424169 | 0.9573004
51 | 40.26159 | 0.1323451 | 0.1173839 | 0.9422039 | 0.9563192
51 | 40.98055 | 0.1329906 | 0.1188087 | 0.9419955 | 0.9553307
51 | 41.69951 | 0.1336303 | 0.1202461 | 0.9417915 | 0.9543348
51 | 42.41846 | 0.1342644 | 0.1216962 | 0.9415918 | 0.9533314

## default_81C
T [Â°C] | p [MPa] | solubility_EQ [g-sol/g-pol] | solubility_NE [g-sol/g-pol] | rho_pol_EQ [g-pol/cm3-mix] | rho_pol_NE [g-pol/cm3-mix]
81 | 1e-06 | 8.051938e-09 | 1.388957e-08 | 1.058615 | 1.03
81 | 0.6770131 | 0.005436153 | 0.00861044 | 1.053054 | 1.026471
81 | 1.354025 | 0.01082688 | 0.01600229 | 1.047592 | 1.023092
81 | 2.031037 | 0.01616 | 0.0225372 | 1.04224 | 1.019861
81 | 2.708049 | 0.02142258 | 0.02842327 | 1.037011 | 1.016774
81 | 3.385061 | 0.02660074 | 0.03379095 | 1.031917 | 1.01383
81 | 4.062073 | 0.03167975 | 0.03872733 | 1.026973 | 1.011024
81 | 4.739086 | 0.03664407 | 0.04329348 | 1.022192 | 1.008355
81 | 5.416098 | 0.04147754 | 0.0475339 | 1.017589 | 1.005819
81 | 6.09311 | 0.0461635 | 0.05148223 | 1.013177 | 1.003414
81 | 6.770122 | 0.05068517 | 0.05516463 | 1.008971 | 1.001136
81 | 7.447134 | 0.05502596 | 0.05860215 | 1.004984 | 0.9989824
81 | 8.124146 | 0.05917001 | 0.06181224 | 1.001228 | 0.9969503
81 | 8.801158 | 0.06310286 | 0.06481004 | 0.9977148 | 0.9950357
81 | 9.47817 | 0.06681232 | 0.06760925 | 0.9944515 | 0.9932347
81 | 10.15518 | 0.07028957 | 0.07022307 | 0.9914433 | 0.9915424
81 | 10.83219 | 0.0735304 | 0.07266492 | 0.9886903 | 0.989953
81 | 11.50921 | 0.0765364 | 0.07494913 | 0.9861873 | 0.9884594
81 | 12.18622 | 0.07931569 | 0.0770913 | 0.9839228 | 0.9870532
81 | 12.86323 | 0.08188258 | 0.07910812 | 0.9818794 | 0.9857249
81 | 13.54024 | 0.08425604 | 0.0810167 | 0.9800358 | 0.9844641
81 | 14.21725 | 0.08645733 | 0.08283352 | 0.978369 | 0.9832609
81 | 14.89427 | 0.08850766 | 0.08457363 | 0.9768563 | 0.9821059
81 | 15.57128 | 0.09042663 | 0.08625005 | 0.975477 | 0.980991
81 | 16.24829 | 0.09223139 | 0.08787375 | 0.9742134 | 0.9799091
81 | 16.9253 | 0.09393658 | 0.08945381 | 0.9730501 | 0.9788547
81 | 17.60232 | 0.09555449 | 0.09099766 | 0.9719745 | 0.9778229
81 | 18.27933 | 0.09709542 | 0.09251145 | 0.9709759 | 0.9768099
81 | 18.95634 | 0.09856802 | 0.09400023 | 0.9700454 | 0.9758124
81 | 19.63335 | 0.09997958 | 0.09546821 | 0.9691755 | 0.9748279
81 | 20.31036 | 0.1013363 | 0.09691895 | 0.9683599 | 0.9738539
81 | 20.98738 | 0.1026435 | 0.09835543 | 0.9675931 | 0.9728887
81 | 21.66439 | 0.1039057 | 0.09978023 | 0.9668705 | 0.9719306
81 | 22.3414 | 0.1051268 | 0.1011955 | 0.966188 | 0.9709781
81 | 23.01841 | 0.1063103 | 0.1026033 | 0.9655421 | 0.9700302
81 | 23.69542 | 0.1074593 | 0.1040051 | 0.9649297 | 0.9690858
81 | 24.37244 | 0.1085763 | 0.1054026 | 0.9643482 | 0.9681438
81 | 25.04945 | 0.1096638 | 0.1067968 | 0.963795 | 0.9672036
81 | 25.72646 | 0.1107238 | 0.1081891 | 0.9632681 | 0.9662644
81 | 26.40347 | 0.1117582 | 0.1095805 | 0.9627656 | 0.9653255
81 | 27.08048 | 0.1127687 | 0.1109718 | 0.9622858 | 0.9643864
81 | 27.7575 | 0.1137567 | 0.1123639 | 0.9618272 | 0.9634466
81 | 28.43451 | 0.1147237 | 0.1137576 | 0.9613883 | 0.9625056
81 | 29.11152 | 0.1156708 | 0.1151536 | 0.9609679 | 0.961563
81 | 29.78853 | 0.1165992 | 0.1165524 | 0.9605649 | 0.9606185
81 | 30.46554 | 0.1175099 | 0.1179547 | 0.9601783 | 0.9596716
81 | 31.14256 | 0.1184039 | 0.1193611 | 0.9598071 | 0.9587221
81 | 31.81957 | 0.1192819 | 0.1207719 | 0.9594505 | 0.9577696
81 | 32.49658 | 0.1201448 | 0.1221876 | 0.9591076 | 0.9568139
81 | 33.17359 | 0.1209932 | 0.1236088 | 0.9587778 | 0.9558548
81 | 33.8506 | 0.1218279 | 0.1250357 | 0.9584603 | 0.9548921
81 | 34.52762 | 0.1226495 | 0.1264689 | 0.9581546 | 0.9539254
81 | 35.20463 | 0.1234585 | 0.1279085 | 0.9578601 | 0.9529547
81 | 35.88164 | 0.1242554 | 0.129355 | 0.9575763 | 0.9519797
81 | 36.55865 | 0.1250408 | 0.1308087 | 0.9573026 | 0.9510003
81 | 37.23567 | 0.1258151 | 0.1322699 | 0.9570386 | 0.9500163
81 | 37.91268 | 0.1265787 | 0.1337388 | 0.9567839 | 0.9490275
81 | 38.58969 | 0.127332 | 0.1352159 | 0.956538 | 0.9480339
81 | 39.2667 | 0.1280755 | 0.1367012 | 0.9563007 | 0.9470352
81 | 39.94371 | 0.1288094 | 0.1381951 | 0.9560715 | 0.9460314

## fitted_81C
T [Â°C] | p [MPa] | solubility_EQ [g-sol/g-pol] | solubility_NE [g-sol/g-pol] | rho_pol_EQ [g-pol/cm3-mix] | rho_pol_NE [g-pol/cm3-mix]
81 | 1e-06 | 7.670832e-09 | 6.939612e-09 | 1.02645 | 1.03
81 | 0.6770131 | 0.005180243 | 0.004548948 | 1.021651 | 1.026763
81 | 1.354025 | 0.01032052 | 0.008825876 | 1.016923 | 1.023663
81 | 2.031037 | 0.01541001 | 0.01286623 | 1.012277 | 1.020696
81 | 2.708049 | 0.02043711 | 0.01669354 | 1.007723 | 1.017861
81 | 3.385061 | 0.02538929 | 0.02032431 | 1.003272 | 1.015155
81 | 4.062073 | 0.0302531 | 0.02377061 | 0.9989365 | 1.012576
81 | 4.739086 | 0.03501425 | 0.02704173 | 0.994728 | 1.01012
81 | 5.416098 | 0.03965771 | 0.03014506 | 0.9906594 | 1.007787
81 | 6.09311 | 0.04416789 | 0.03308675 | 0.9867436 | 1.005572
81 | 6.770122 | 0.04852891 | 0.03587214 | 0.9829931 | 1.003475
81 | 7.447134 | 0.05272489 | 0.03850609 | 0.9794205 | 1.001491
81 | 8.124146 | 0.05674051 | 0.04099325 | 0.9760376 | 0.999618
81 | 8.801158 | 0.06056159 | 0.04333833 | 0.9728545 | 0.997853
81 | 9.47817 | 0.06417597 | 0.04554645 | 0.9698799 | 0.9961922
81 | 10.15518 | 0.06757456 | 0.04762345 | 0.967119 | 0.9946312
81 | 10.83219 | 0.07075258 | 0.0495763 | 0.9645736 | 0.9931647
81 | 11.50921 | 0.07371079 | 0.0514135 | 0.9622403 | 0.9917862
81 | 12.18622 | 0.07645617 | 0.05314517 | 0.9601102 | 0.9904882
81 | 12.86323 | 0.07900176 | 0.05478289 | 0.9581693 | 0.9892617
81 | 13.54024 | 0.08136516 | 0.05633905 | 0.9563999 | 0.9880974
81 | 14.21725 | 0.0835663 | 0.0578259 | 0.9547825 | 0.986986
81 | 14.89427 | 0.08562519 | 0.05925482 | 0.9532978 | 0.9859189
81 | 15.57128 | 0.08756035 | 0.06063577 | 0.9519281 | 0.9848886
81 | 16.24829 | 0.08938804 | 0.06197722 | 0.9506582 | 0.9838888
81 | 16.9253 | 0.09112215 | 0.0632862 | 0.9494749 | 0.9829141
81 | 17.60232 | 0.09277433 | 0.0645685 | 0.9483673 | 0.9819602
81 | 18.27933 | 0.09435435 | 0.0658289 | 0.9473263 | 0.9810235
81 | 18.95634 | 0.09587043 | 0.06707137 | 0.9463441 | 0.980101
81 | 19.63335 | 0.09732945 | 0.06829921 | 0.9454144 | 0.9791903
81 | 20.31036 | 0.0987373 | 0.0695152 | 0.9445316 | 0.9782893
81 | 20.98738 | 0.100099 | 0.07072171 | 0.9436912 | 0.9773962
81 | 21.66439 | 0.1014188 | 0.07192075 | 0.9428889 | 0.9765095
81 | 22.3414 | 0.1027005 | 0.07311406 | 0.9421215 | 0.975628
81 | 23.01841 | 0.1039473 | 0.07430316 | 0.9413859 | 0.9747505
81 | 23.69542 | 0.1051621 | 0.07548937 | 0.9406794 | 0.9738761
81 | 24.37244 | 0.1063474 | 0.07667384 | 0.9399997 | 0.9730038
81 | 25.04945 | 0.1075054 | 0.07785762 | 0.9393448 | 0.9721331
81 | 25.72646 | 0.108638 | 0.07904162 | 0.9387127 | 0.9712631
81 | 26.40347 | 0.109747 | 0.08022666 | 0.938102 | 0.9703933
81 | 27.08048 | 0.110834 | 0.08141347 | 0.9375111 | 0.9695232
81 | 27.7575 | 0.1119004 | 0.08260273 | 0.9369387 | 0.9686523
81 | 28.43451 | 0.1129475 | 0.08379503 | 0.9363837 | 0.9677802
81 | 29.11152 | 0.1139764 | 0.08499094 | 0.9358449 | 0.9669064
81 | 29.78853 | 0.1149881 | 0.08619096 | 0.9353214 | 0.9660307
81 | 30.46554 | 0.1159836 | 0.08739556 | 0.9348124 | 0.9651527
81 | 31.14256 | 0.1169638 | 0.08860517 | 0.934317 | 0.9642721
81 | 31.81957 | 0.1179294 | 0.08982018 | 0.9338345 | 0.9633886
81 | 32.49658 | 0.1188812 | 0.09104098 | 0.9333643 | 0.9625021
81 | 33.17359 | 0.1198199 | 0.0922679 | 0.9329056 | 0.9616122
81 | 33.8506 | 0.120746 | 0.09350128 | 0.932458 | 0.9607188
81 | 34.52762 | 0.1216601 | 0.09474143 | 0.9320209 | 0.9598216
81 | 35.20463 | 0.1225627 | 0.09598863 | 0.9315938 | 0.9589205
81 | 35.88164 | 0.1234544 | 0.09724317 | 0.9311763 | 0.9580153
81 | 36.55865 | 0.1243355 | 0.09850529 | 0.930768 | 0.9571058
81 | 37.23567 | 0.1252065 | 0.09977526 | 0.9303684 | 0.956192
81 | 37.91268 | 0.1260678 | 0.1010533 | 0.9299773 | 0.9552736
81 | 38.58969 | 0.1269197 | 0.1023397 | 0.9295942 | 0.9543505
81 | 39.2667 | 0.1277626 | 0.1036346 | 0.9292189 | 0.9534225
81 | 39.94371 | 0.1285968 | 0.1049382 | 0.928851 | 0.9524897