## default_35C
T [Â°C] | p [MPa] | solubility_EQ [g-sol/g-pol] | solubility_NE [g-sol/g-pol]
35 | 1e-06 | 1.500155e-08 | 4.122715e-08
35 | 0.4228415 | 0.006355624 | 0.01451779
35 | 0.845682 | 0.01272289 | 0.02546115
35 | 1.268522 | 0.01909378 | 0.0344618
35 | 1.691363 | 0.0254588 | 0.04221341
35 | 2.114203 | 0.03180653 | 0.04907411
35 | 2.537044 | 0.03812338 | 0.05525193
35 | 2.959884 | 0.04439322 | 0.06087761
35 | 3.382725 | 0.05059708 | 0.06603812
35 | 3.805565 | 0.05671272 | 0.07079363
35 | 4.228406 | 0.06271416 | 0.07518695
35 | 4.651246 | 0.06857113 | 0.07924892
35 | 5.074087 | 0.07424835 | 0.0830017
35 | 5.496927 | 0.07970458 | 0.08646063
35 | 5.919768 | 0.08489118 | 0.08963509
35 | 6.342608 | 0.0897497 | 0.09252853
35 | 6.765449 | 0.09420715 | 0.095137
35 | 7.188289 | 0.09816474 | 0.09744473
35 | 7.61113 | 0.1014628 | 0.09940918
35 | 8.03397 | 0.10374 | 0.1009006
35 | 8.456811 | 0.1050397 | 0.1019623
35 | 8.879651 | 0.1060382 | 0.1028959
35 | 9.302491 | 0.1069069 | 0.1037768
35 | 9.725332 | 0.1076975 | 0.1046276
35 | 10.14817 | 0.1084334 | 0.1054587
35 | 10.57101 | 0.1091279 | 0.1062759
35 | 10.99385 | 0.1097895 | 0.1070828
35 | 11.41669 | 0.1104238 | 0.1078819
35 | 11.83953 | 0.111035 | 0.1086751
35 | 12.26237 | 0.1116261 | 0.1094636
35 | 12.68522 | 0.1121996 | 0.1102487
35 | 13.10806 | 0.1127574 | 0.1110311
35 | 13.5309 | 0.1133011 | 0.1118115
35 | 13.95374 | 0.113832 | 0.1125904
35 | 14.37658 | 0.1143512 | 0.1133685
35 | 14.79942 | 0.1148596 | 0.1141461
35 | 15.22226 | 0.1153581 | 0.1149235
35 | 15.6451 | 0.1158472 | 0.1157011
35 | 16.06794 | 0.1163277 | 0.1164792
35 | 16.49078 | 0.1168 | 0.117258
35 | 16.91362 | 0.1172648 | 0.1180377
35 | 17.33646 | 0.1177223 | 0.1188186
35 | 17.7593 | 0.118173 | 0.1196008
35 | 18.18214 | 0.1186172 | 0.1203845
35 | 18.60498 | 0.1190553 | 0.1211698
35 | 19.02782 | 0.1194875 | 0.1219569
35 | 19.45066 | 0.1199141 | 0.1227459
35 | 19.8735 | 0.1203353 | 0.123537
35 | 20.29634 | 0.1207515 | 0.1243302
35 | 20.71918 | 0.1211627 | 0.1251257
35 | 21.14202 | 0.1215692 | 0.1259235
35 | 21.56487 | 0.1219711 | 0.1267239
35 | 21.98771 | 0.1223687 | 0.1275267
35 | 22.41055 | 0.122762 | 0.1283323
35 | 22.83339 | 0.1231513 | 0.1291405
35 | 23.25623 | 0.1235366 | 0.1299516
35 | 23.67907 | 0.1239182 | 0.1307655
35 | 24.10191 | 0.124296 | 0.1315824
35 | 24.52475 | 0.1246702 | 0.1324023
35 | 24.94759 | 0.125041 | 0.1332253

## default_51C
T [Â°C] | p [MPa] | solubility_EQ [g-sol/g-pol] | solubility_NE [g-sol/g-pol]
51 | 1e-06 | 1.172297e-08 | 2.747639e-08
51 | 0.718958 | 0.008423743 | 0.01631831
51 | 1.437915 | 0.01680803 | 0.02852478
51 | 2.156872 | 0.02512052 | 0.03852176
51 | 2.875829 | 0.03332261 | 0.04707748
51 | 3.594786 | 0.0413683 | 0.05457606
51 | 4.313743 | 0.04920345 | 0.06123522
51 | 5.0327 | 0.05676503 | 0.06718871
51 | 5.751657 | 0.0639805 | 0.07252299
51 | 6.470614 | 0.07076747 | 0.0772954
51 | 7.189571 | 0.07703357 | 0.08154361
51 | 7.908528 | 0.0826774 | 0.08529102
51 | 8.627485 | 0.08761088 | 0.08855566
51 | 9.346442 | 0.09169207 | 0.09133776
51 | 10.0654 | 0.09497163 | 0.09369519
51 | 10.78436 | 0.09758515 | 0.09572627
51 | 11.50331 | 0.0997439 | 0.09754562
51 | 12.22227 | 0.1016003 | 0.09923114
51 | 12.94123 | 0.1032464 | 0.1008287
51 | 13.66018 | 0.104739 | 0.102366
51 | 14.37914 | 0.1061147 | 0.1038609
51 | 15.0981 | 0.1073983 | 0.1053251
51 | 15.81705 | 0.1086072 | 0.1067671
51 | 16.53601 | 0.1097542 | 0.1081928
51 | 17.25497 | 0.1108488 | 0.1096068
51 | 17.97393 | 0.1118982 | 0.1110126
51 | 18.69288 | 0.1129082 | 0.1124128
51 | 19.41184 | 0.1138834 | 0.1138097
51 | 20.1308 | 0.1148277 | 0.1152051
51 | 20.84975 | 0.1157439 | 0.1166004
51 | 21.56871 | 0.1166349 | 0.117997
51 | 22.28767 | 0.1175027 | 0.1193959
51 | 23.00662 | 0.1183492 | 0.1207981
51 | 23.72558 | 0.1191761 | 0.1222043
51 | 24.44454 | 0.1199848 | 0.1236154
51 | 25.1635 | 0.1207766 | 0.1250319
51 | 25.88245 | 0.1215524 | 0.1264545
51 | 26.60141 | 0.1223134 | 0.1278837
51 | 27.32037 | 0.1230604 | 0.12932
51 | 28.03932 | 0.1237941 | 0.1307638
51 | 28.75828 | 0.1245153 | 0.1322155
51 | 29.47724 | 0.1252247 | 0.1336756
51 | 30.19619 | 0.1259227 | 0.1351444
51 | 30.91515 | 0.12661 | 0.1366223
51 | 31.63411 | 0.1272871 | 0.1381096
51 | 32.35307 | 0.1279543 | 0.1396066
51 | 33.07202 | 0.1286122 | 0.1411135
51 | 33.79098 | 0.129261 | 0.1426308
51 | 34.50994 | 0.1299012 | 0.1441586
51 | 35.22889 | 0.1305331 | 0.1456973
51 | 35.94785 | 0.131157 | 0.1472471
51 | 36.66681 | 0.1317732 | 0.1488081
51 | 37.38576 | 0.132382 | 0.1503808
51 | 38.10472 | 0.1329836 | 0.1519653
51 | 38.82368 | 0.1335782 | 0.1535619
51 | 39.54263 | 0.1341662 | 0.1551708
51 | 40.26159 | 0.1347476 | 0.1567921
51 | 40.98055 | 0.1353228 | 0.1584262
51 | 41.69951 | 0.1358918 | 0.1600733
51 | 42.41846 | 0.1364549 | 0.1617336

## default_81C
T [Â°C] | p [MPa] | solubility_EQ [g-sol/g-pol] | solubility_NE [g-sol/g-pol]
81 | 1e-06 | 8.051938e-09 | 1.388957e-08
81 | 0.6770131 | 0.005436153 | 0.00861044
81 | 1.354025 | 0.01082688 | 0.01600229
81 | 2.031037 | 0.01616 | 0.0225372
81 | 2.708049 | 0.02142258 | 0.02842327
81 | 3.385061 | 0.02660074 | 0.03379095
81 | 4.062073 | 0.03167975 | 0.03872733
81 | 4.739086 | 0.03664407 | 0.04329348
81 | 5.416098 | 0.04147754 | 0.0475339
81 | 6.09311 | 0.0461635 | 0.05148223
81 | 6.770122 | 0.05068517 | 0.05516463
81 | 7.447134 | 0.05502596 | 0.05860215
81 | 8.124146 | 0.05917001 | 0.06181224
81 | 8.801158 | 0.06310286 | 0.06481004
81 | 9.47817 | 0.06681232 | 0.06760925
81 | 10.15518 | 0.07028957 | 0.07022307
81 | 10.83219 | 0.0735304 | 0.07266492
81 | 11.50921 | 0.0765364 | 0.07494913
81 | 12.18622 | 0.07931569 | 0.0770913
81 | 12.86323 | 0.08188258 | 0.07910812
81 | 13.54024 | 0.08425604 | 0.0810167
81 | 14.21725 | 0.08645733 | 0.08283352
81 | 14.89427 | 0.08850766 | 0.08457363
81 | 15.57128 | 0.09042663 | 0.08625005
81 | 16.24829 | 0.09223139 | 0.08787375
81 | 16.9253 | 0.09393658 | 0.08945381
81 | 17.60232 | 0.09555449 | 0.09099766
81 | 18.27933 | 0.09709542 | 0.09251145
81 | 18.95634 | 0.09856802 | 0.09400023
81 | 19.63335 | 0.09997958 | 0.09546821
81 | 20.31036 | 0.1013363 | 0.09691895
81 | 20.98738 | 0.1026435 | 0.09835543
81 | 21.66439 | 0.1039057 | 0.09978023
81 | 22.3414 | 0.1051268 | 0.1011955
81 | 23.01841 | 0.1063103 | 0.1026033
81 | 23.69542 | 0.1074593 | 0.1040051
81 | 24.37244 | 0.1085763 | 0.1054026
81 | 25.04945 | 0.1096638 | 0.1067968
81 | 25.72646 | 0.1107238 | 0.1081891
81 | 26.40347 | 0.1117582 | 0.1095805
81 | 27.08048 | 0.1127687 | 0.1109718
81 | 27.7575 | 0.1137567 | 0.1123639
81 | 28.43451 | 0.1147237 | 0.1137576
81 | 29.11152 | 0.1156708 | 0.1151536
81 | 29.78853 | 0.1165992 | 0.1165524
81 | 30.46554 | 0.1175099 | 0.1179547
81 | 31.14256 | 0.1184039 | 0.1193611
81 | 31.81957 | 0.1192819 | 0.1207719
81 | 32.49658 | 0.1201448 | 0.1221876
81 | 33.17359 | 0.1209932 | 0.1236088
81 | 33.8506 | 0.1218279 | 0.1250357
81 | 34.52762 | 0.1226495 | 0.1264689
81 | 35.20463 | 0.1234585 | 0.1279085
81 | 35.88164 | 0.1242554 | 0.129355
81 | 36.55865 | 0.1250408 | 0.1308087
81 | 37.23567 | 0.1258151 | 0.1322699
81 | 37.91268 | 0.1265787 | 0.1337388
81 | 38.58969 | 0.127332 | 0.1352159
81 | 39.2667 | 0.1280755 | 0.1367012
81 | 39.94371 | 0.1288094 | 0.1381951

## default_100C
T [Â°C] | p [MPa] | solubility_EQ [g-sol/g-pol]
100 | 1e-06 | 6.654442747258112e-09
100 | 0.6761968763649712 | 0.004485494
100 | 1.3523927527299422 | 0.008931398
100 | 2.0285886290949136 | 0.013330077792269076
100 | 2.7047845054598847 | 0.017673718703746122
100 | 3.3809803818248554 | 0.021954223655557933
100 | 4.057176258189827 | 0.026163250351183855
100 | 4.733372134554798 | 0.030292274156138808
100 | 5.409568010919769 | 0.034332672503004466
100 | 6.085763887284741 | 0.03827583
100 | 6.7619597636497115 | 0.042113278225289735
100 | 7.438155640014682 | 0.045836838055346066
100 | 8.114351516379655 | 0.04943883
100 | 8.790547392744624 | 0.05291226
100 | 9.466743269109594 | 0.05625113
100 | 10.142939145474568 | 0.05945066
100 | 10.819135021839537 | 0.06250758
100 | 11.495330898204509 | 0.06542044
100 | 12.17152677456948 | 0.06818978
100 | 12.847722650934452 | 0.07081827
100 | 13.523918527299422 | 0.07331061
100 | 14.200114403664395 | 0.07567332
100 | 14.876310280029365 | 0.07791431
100 | 15.552506156394335 | 0.08004236
100 | 16.22870203275931 | 0.08206656
100 | 16.904897909124276 | 0.08399592
100 | 17.581093785489248 | 0.085839
100 | 18.257289661854223 | 0.08760369
100 | 18.93348553821919 | 0.08929715
100 | 19.609681414584163 | 0.0909258
100 | 20.285877290949134 | 0.09249532
100 | 20.962073167314102 | 0.09401075
100 | 21.638269043679077 | 0.09547653
100 | 22.31446492004405 | 0.09689661
100 | 22.990660796409017 | 0.09827445
100 | 23.66685667277399 | 0.09961317
100 | 24.343052549138964 | 0.10091551194131049
100 | 25.019248425503932 | 0.10218396160834727
100 | 25.695444301868903 | 0.10342073279348514
100 | 26.371640178233875 | 0.10462782485602178
100 | 27.047836054598843 | 0.10580704558331643
100 | 27.724031930963818 | 0.10696003486548278
100 | 28.40022780732879 | 0.1080883
100 | 29.076423683693758 | 0.10919315734714373
100 | 29.75261956005873 | 0.11027589835612789
100 | 30.42882 | 0.1113376511211365
100 | 31.105011312788672 | 0.11237946703358087
100 | 31.781207189153644 | 0.11340231525856939
100 | 32.45740306551862 | 0.11440709110721022
100 | 33.133598941883584 | 0.11539462336790647
100 | 33.809794818248555 | 0.11636568075034233
100 | 34.48599069461353 | 0.11732097756904852
100 | 35.16219 | 0.11826117877280792
100 | 35.83838244734347 | 0.11918690440951406
100 | 36.51457832370844 | 0.12009873360046408
100 | 37.19077420007341 | 0.12099720808857493
100 | 37.86697007643838 | 0.12188283541368869
100 | 38.543165952803356 | 0.12275609176142871
100 | 39.21936182916833 | 0.12361742452446091
100 | 39.89555770553329 | 0.12446725461082793

## default_132C
T [Â°C] | p [MPa] | solubility_EQ [g-sol/g-pol]
132 | 1e-06 | 5.148519e-09
132 | 0.6761969 | 0.003470875
132 | 1.352393 | 0.00691333
132 | 2.028589 | 0.01032355
132 | 2.704785 | 0.01369779
132 | 3.38098 | 0.0170323
132 | 4.057176 | 0.02032333
132 | 4.733372 | 0.02356717
132 | 5.409568 | 0.02676016
132 | 6.085764 | 0.02989872
132 | 6.76196 | 0.03297942
132 | 7.438156 | 0.035999
132 | 8.114352 | 0.03895442
132 | 8.790547 | 0.04184292
132 | 9.466743 | 0.04466204
132 | 10.14294 | 0.04740973
132 | 10.81914 | 0.05008432
132 | 11.49533 | 0.05268464
132 | 12.17153 | 0.05521
132 | 12.84772 | 0.05766026
132 | 13.52392 | 0.06003579
132 | 14.20011 | 0.06233751
132 | 14.87631 | 0.06456684
132 | 15.55251 | 0.06672567
132 | 16.2287 | 0.06881628
132 | 16.9049 | 0.07084125
132 | 17.58109 | 0.07280343
132 | 18.25729 | 0.0747058
132 | 18.93349 | 0.07655142
132 | 19.60968 | 0.07834336
132 | 20.28588 | 0.08008463
132 | 20.96207 | 0.08177815
132 | 21.63827 | 0.08342669
132 | 22.31446 | 0.08503289
132 | 22.99066 | 0.08659923
132 | 23.66686 | 0.08812799
132 | 24.34305 | 0.08962133
132 | 25.01925 | 0.09108123
132 | 25.69544 | 0.09250952
132 | 26.37164 | 0.09390789
132 | 27.04784 | 0.09527791
132 | 27.72403 | 0.096621
132 | 28.40023 | 0.09793851
132 | 29.07642 | 0.09923167
132 | 29.75262 | 0.1005016
132 | 30.42882 | 0.1017494
132 | 31.10501 | 0.1029759
132 | 31.78121 | 0.1041823
132 | 32.4574 | 0.1053691
132 | 33.1336 | 0.1065374
132 | 33.80979 | 0.1076877
132 | 34.48599 | 0.1088208
132 | 35.16219 | 0.1099373
132 | 35.83838 | 0.1110379
132 | 36.51458 | 0.1121231
132 | 37.19077 | 0.1131934
132 | 37.86697 | 0.1142494
132 | 38.54317 | 0.1152915
132 | 39.21936 | 0.1163202
132 | 39.89556 | 0.1173358

## default_150C
T [Â°C] | p [MPa] | solubility_EQ [g-sol/g-pol]
150 | 1e-06 | 4.587974e-09
150 | 0.3415434 | 0.001565391
150 | 0.6830857 | 0.003125254
150 | 1.024628 | 0.004679189
150 | 1.36617 | 0.00622685
150 | 1.707713 | 0.007767896
150 | 2.049255 | 0.009301993
150 | 2.390797 | 0.0108288
150 | 2.73234 | 0.012348
150 | 3.073882 | 0.01385924
150 | 3.415425 | 0.0153622
150 | 3.756967 | 0.01685655
150 | 4.098509 | 0.01834196
150 | 4.440052 | 0.01981812
150 | 4.781594 | 0.0212847
150 | 5.123136 | 0.02274139
150 | 5.464679 | 0.02418788
150 | 5.806221 | 0.02562388
150 | 6.147763 | 0.02704908
150 | 6.489306 | 0.02846319
150 | 6.830848 | 0.02986594
150 | 7.17239 | 0.03125705
150 | 7.513933 | 0.03263626
150 | 7.855475 | 0.03400332
150 | 8.197018 | 0.035358
150 | 8.53856 | 0.03670186
150 | 8.880102 | 0.03802927
150 | 9.221645 | 0.03934546
150 | 9.563187 | 0.04064843
150 | 9.904729 | 0.041938
150 | 10.24627 | 0.04321402
150 | 10.58781 | 0.04447636
150 | 10.92936 | 0.04572488
150 | 11.2709 | 0.04695949
150 | 11.61244 | 0.0481801
150 | 11.95398 | 0.04938664
150 | 12.29553 | 0.05057907
150 | 12.63707 | 0.05175734
150 | 12.97861 | 0.05292146
150 | 13.32015 | 0.05407144
150 | 13.6617 | 0.05520729
150 | 14.00324 | 0.05632908
150 | 14.34478 | 0.05743686
150 | 14.68632 | 0.05853072
150 | 15.02786 | 0.05961076
150 | 15.36941 | 0.06067711
150 | 15.71095 | 0.06172989
150 | 16.05249 | 0.06276925
150 | 16.39403 | 0.06379536
150 | 16.73558 | 0.0648084
150 | 17.07712 | 0.06580856
150 | 17.41866 | 0.06679603
150 | 17.7602 | 0.06777102
150 | 18.10175 | 0.06873375
150 | 18.44329 | 0.06968444
150 | 18.78483 | 0.07062333
150 | 19.12637 | 0.07155064
150 | 19.46792 | 0.07246662
150 | 19.80946 | 0.0733715
150 | 20.151 | 0.07426552

## default_200C
T [Â°C] | p [MPa] | solubility_EQ [g-sol/g-pol]
200 | 1e-06 | 3.621361e-09
200 | 0.3415434 | 0.001236191
200 | 0.6830857 | 0.0024693
200 | 1.024628 | 0.003699125
200 | 1.36617 | 0.004925509
200 | 1.707713 | 0.0061483
200 | 2.049255 | 0.007367351
200 | 2.390797 | 0.008582518
200 | 2.73234 | 0.009793657
200 | 3.073882 | 0.01100063
200 | 3.415425 | 0.01220329
200 | 3.756967 | 0.0134015
200 | 4.098509 | 0.01459513
200 | 4.440052 | 0.01578404
200 | 4.781594 | 0.01696811
200 | 5.123136 | 0.01814719
200 | 5.464679 | 0.01932117
200 | 5.806221 | 0.02048992
200 | 6.147763 | 0.02165332
200 | 6.489306 | 0.02281125
200 | 6.830848 | 0.02396359
200 | 7.17239 | 0.02511023
200 | 7.513933 | 0.02625107
200 | 7.855475 | 0.027386
200 | 8.197018 | 0.02851491
200 | 8.53856 | 0.02963771
200 | 8.880102 | 0.03075431
200 | 9.221645 | 0.03186462
200 | 9.563187 | 0.03296855
200 | 9.904729 | 0.03406602
200 | 10.24627 | 0.03515696
200 | 10.58781 | 0.0362413
200 | 10.92936 | 0.03731897
200 | 11.2709 | 0.0383899
200 | 11.61244 | 0.03945405
200 | 11.95398 | 0.04051137
200 | 12.29553 | 0.04156717
200 | 12.63707 | 0.04260531
200 | 12.97861 | 0.04364186
200 | 13.32015 | 0.04467142
200 | 13.6617 | 0.04569398
200 | 14.00324 | 0.0467095
200 | 14.34478 | 0.04771797
200 | 14.68632 | 0.04871939
200 | 15.02786 | 0.04971376
200 | 15.36941 | 0.05070107
200 | 15.71095 | 0.05168133
200 | 16.05249 | 0.05265456
200 | 16.39403 | 0.05362076
200 | 16.73558 | 0.05457997
200 | 17.07712 | 0.0555322
200 | 17.41866 | 0.05647749
200 | 17.7602 | 0.05741587
200 | 18.10175 | 0.05834738
200 | 18.44329 | 0.05927206
200 | 18.78483 | 0.06018996
200 | 19.12637 | 0.06110112
200 | 19.46792 | 0.06200561
200 | 19.80946 | 0.06290346
200 | 20.151 | 0.06379475

## fitted_100C
T [Â°C] | p [MPa] | solubility_EQ [g-sol/g-pol]
100 | 1e-06 | 6.346996e-09
100 | 0.6761969 | 0.004279594
100 | 1.352393 | 0.00852441
100 | 2.028589 | 0.01272762
100 | 2.704785 | 0.01688219
100 | 3.38098 | 0.02098081
100 | 4.057176 | 0.02501587
100 | 4.733372 | 0.02897956
100 | 5.409568 | 0.03286394
100 | 6.085764 | 0.036661
100 | 6.76196 | 0.04036281
100 | 7.438156 | 0.04396165
100 | 8.114352 | 0.04745021
100 | 8.790547 | 0.05082177
100 | 9.466743 | 0.05407045
100 | 10.14294 | 0.05719149
100 | 10.81914 | 0.06018154
100 | 11.49533 | 0.06303889
100 | 12.17153 | 0.06576373
100 | 12.84772 | 0.06835825
100 | 13.52392 | 0.07082663
100 | 14.20011 | 0.07317475
100 | 14.87631 | 0.07540989
100 | 15.55251 | 0.07754017
100 | 16.2287 | 0.07957408
100 | 16.9049 | 0.08152003
100 | 17.58109 | 0.08338604
100 | 18.25729 | 0.08517953
100 | 18.93349 | 0.08690723
100 | 19.60968 | 0.08857516
100 | 20.28588 | 0.09018867
100 | 20.96207 | 0.09175249
100 | 21.63827 | 0.09327079
100 | 22.31446 | 0.09474726
100 | 22.99066 | 0.09618517
100 | 23.66686 | 0.09758741
100 | 24.34305 | 0.09895658
100 | 25.01925 | 0.100295
100 | 25.69544 | 0.1016046
100 | 26.37164 | 0.1028875
100 | 27.04784 | 0.1041452
100 | 27.72403 | 0.1053792
100 | 28.40023 | 0.1065909
100 | 29.07642 | 0.1077817
100 | 29.75262 | 0.1089526
100 | 30.42882 | 0.1101047
100 | 31.10501 | 0.111239
100 | 31.78121 | 0.1123563
100 | 32.4574 | 0.1134575
100 | 33.1336 | 0.1145434
100 | 33.80979 | 0.1156146
100 | 34.48599 | 0.1166717
100 | 35.16219 | 0.1177155
100 | 35.83838 | 0.1187464
100 | 36.51458 | 0.1197651
100 | 37.19077 | 0.1207718
100 | 37.86697 | 0.1217672
100 | 38.54317 | 0.1227517
100 | 39.21936 | 0.1237256
100 | 39.89556 | 0.1246894

## fitted_132C
T [Â°C] | p [MPa] | solubility_EQ [g-sol/g-pol]
132 | 1e-06 | 4.897556e-09
132 | 0.6761969 | 0.003302751
132 | 1.352393 | 0.006580752
132 | 2.028589 | 0.009830603
132 | 2.704785 | 0.01304897
132 | 3.38098 | 0.01623251
132 | 4.057176 | 0.01937786
132 | 4.733372 | 0.02248167
132 | 5.409568 | 0.02554066
132 | 6.085764 | 0.02855157
132 | 6.76196 | 0.0315113
132 | 7.438156 | 0.03441687
132 | 8.114352 | 0.03726548
132 | 8.790547 | 0.04005459
132 | 9.466743 | 0.04278192
132 | 10.14294 | 0.04544553
132 | 10.81914 | 0.04804386
132 | 11.49533 | 0.05057576
132 | 12.17153 | 0.05304056
132 | 12.84772 | 0.05543804
132 | 13.52392 | 0.0577685
132 | 14.20011 | 0.06003272
132 | 14.87631 | 0.06223197
132 | 15.55251 | 0.06436792
132 | 16.2287 | 0.06644265
132 | 16.9049 | 0.0684585
132 | 17.58109 | 0.07041808
132 | 18.25729 | 0.07232413
132 | 18.93349 | 0.07417946
132 | 19.60968 | 0.0759869
132 | 20.28588 | 0.07774921
132 | 20.96207 | 0.0794691
132 | 21.63827 | 0.08114913
132 | 22.31446 | 0.08279174
132 | 22.99066 | 0.0843992
132 | 23.66686 | 0.08597365
132 | 24.34305 | 0.08751705
132 | 25.01925 | 0.08903124
132 | 25.69544 | 0.09051789
132 | 26.37164 | 0.09197857
132 | 27.04784 | 0.0934147
132 | 27.72403 | 0.09482761
132 | 28.40023 | 0.09621851
132 | 29.07642 | 0.09758852
132 | 29.75262 | 0.09893868
132 | 30.42882 | 0.1002699
132 | 31.10501 | 0.1015832
132 | 31.78121 | 0.1028793
132 | 32.4574 | 0.1041589
132 | 33.1336 | 0.1054228
132 | 33.80979 | 0.1066717
132 | 34.48599 | 0.1079062
132 | 35.16219 | 0.1091267
132 | 35.83838 | 0.110334
132 | 36.51458 | 0.1115284
132 | 37.19077 | 0.1127105
132 | 37.86697 | 0.1138807
132 | 38.54317 | 0.1150394
132 | 39.21936 | 0.116187
132 | 39.89556 | 0.1173238

## fitted_150C
T [Â°C] | p [MPa] | solubility_EQ [g-sol/g-pol]
150 | 1e-06 | 4.349654e-09
150 | 0.3415434 | 0.001484308
150 | 0.6830857 | 0.002963851
150 | 1.024628 | 0.004438273
150 | 1.36617 | 0.00590727
150 | 1.707713 | 0.007370543
150 | 2.049255 | 0.008827795
150 | 2.390797 | 0.01027873
150 | 2.73234 | 0.01172306
150 | 3.073882 | 0.01316049
150 | 3.415425 | 0.01459072
150 | 3.756967 | 0.01601347
150 | 4.098509 | 0.01742845
150 | 4.440052 | 0.01883537
150 | 4.781594 | 0.02023396
150 | 5.123136 | 0.02162393
150 | 5.464679 | 0.02300502
150 | 5.806221 | 0.02437695
150 | 6.147763 | 0.02573945
150 | 6.489306 | 0.02709229
150 | 6.830848 | 0.0284352
150 | 7.17239 | 0.02976794
150 | 7.513933 | 0.03109027
150 | 7.855475 | 0.03240199
150 | 8.197018 | 0.03370286
150 | 8.53856 | 0.0349944
150 | 8.880102 | 0.03627127
150 | 9.221645 | 0.03753844
150 | 9.563187 | 0.03879402
150 | 9.904729 | 0.04003786
150 | 10.24627 | 0.04126982
150 | 10.58781 | 0.04248977
150 | 10.92936 | 0.04369759
150 | 11.2709 | 0.0448932
150 | 11.61244 | 0.04607652
150 | 11.95398 | 0.04724749
150 | 12.29553 | 0.04840605
150 | 12.63707 | 0.04955219
150 | 12.97861 | 0.05068589
150 | 13.32015 | 0.05180715
150 | 13.6617 | 0.05291602
150 | 14.00324 | 0.05401252
150 | 14.34478 | 0.05509672
150 | 14.68632 | 0.05616869
150 | 15.02786 | 0.05722852
150 | 15.36941 | 0.05827633
150 | 15.71095 | 0.05931223
150 | 16.05249 | 0.06033636
150 | 16.39403 | 0.06134887
150 | 16.73558 | 0.06234992
150 | 17.07712 | 0.06333968
150 | 17.41866 | 0.06431833
150 | 17.7602 | 0.06528607
150 | 18.10175 | 0.06624309
150 | 18.44329 | 0.06718959
150 | 18.78483 | 0.06812579
150 | 19.12637 | 0.0690519
150 | 19.46792 | 0.06996813
150 | 19.80946 | 0.07087471
150 | 20.151 | 0.07177186

## fitted_200C
T [Â°C] | p [MPa] | solubility_EQ [g-sol/g-pol]
200 | 1e-06 | 3.385976e-09
200 | 0.3415434 | 0.001155999
200 | 0.6830857 | 0.002309442
200 | 1.024628 | 0.003460157
200 | 1.36617 | 0.004608011
200 | 1.707713 | 0.005752878
200 | 2.049255 | 0.006894635
200 | 2.390797 | 0.008033162
200 | 2.73234 | 0.009168341
200 | 3.073882 | 0.01030005
200 | 3.415425 | 0.01142819
200 | 3.756967 | 0.01255262
200 | 4.098509 | 0.01367325
200 | 4.440052 | 0.01478996
200 | 4.781594 | 0.01590265
200 | 5.123136 | 0.01701121
200 | 5.464679 | 0.01811552
200 | 5.806221 | 0.01921551
200 | 6.147763 | 0.02031105
200 | 6.489306 | 0.02140206
200 | 6.830848 | 0.02248845
200 | 7.17239 | 0.02357012
200 | 7.513933 | 0.02464698
200 | 7.855475 | 0.02571896
200 | 8.197018 | 0.02678596
200 | 8.53856 | 0.02784791
200 | 8.880102 | 0.02890474
200 | 9.221645 | 0.02995637
200 | 9.563187 | 0.03100275
200 | 9.904729 | 0.0320438
200 | 10.24627 | 0.03307946
200 | 10.58781 | 0.03410969
200 | 10.92936 | 0.03513442
200 | 11.2709 | 0.03615362
200 | 11.61244 | 0.03716725
200 | 11.95398 | 0.03817526
200 | 12.29553 | 0.03918263
200 | 12.63707 | 0.0401743
200 | 12.97861 | 0.04116528
200 | 13.32015 | 0.04215053
200 | 13.6617 | 0.04313006
200 | 14.00324 | 0.04410383
200 | 14.34478 | 0.04507185
200 | 14.68632 | 0.04603412
200 | 15.02786 | 0.04699064
200 | 15.36941 | 0.04794141
200 | 15.71095 | 0.04888645
200 | 16.05249 | 0.04982577
200 | 16.39403 | 0.0507594
200 | 16.73558 | 0.05168735
200 | 17.07712 | 0.05260966
200 | 17.41866 | 0.05352636
200 | 17.7602 | 0.05443748
200 | 18.10175 | 0.05534306
200 | 18.44329 | 0.05624315
200 | 18.78483 | 0.05713778
200 | 19.12637 | 0.05802701
200 | 19.46792 | 0.05891088
200 | 19.80946 | 0.05978946
200 | 20.151 | 0.0606628