## FVT
exp | temperature / C | pressure / bar | omega_c | solubility / cm^3(STP) cm^-3 | solubility_am / g-co2/g_pol_amor
RUN_H_25C-100bar_7.xlsx | 25 | 100 | 0.6476 | 10.18038 | 0.06036775 | factor_cm^3(STP)_gCO2 | 0.001964286
RUN_H_25C-100bar_8.xlsx | 25 | 100 | 0.6476 | 10.89838 | 0.06462531 | factor_cm^-3_g^-1 | 1.06383
RUN_H_25C-100bar_9.xlsx | 25 | 100 | 0.6476 | 10.20424 | 0.06050921
RUN_H_25C-200bar_2.xlsx | 25 | 200 | 0.6476 | 12.40964 | 0.07358685
RUN_H_25C-50bar.xlsx | 25 | 50 | 0.6476 | 8.872724 | 0.05261358
RUN_H_50C-100bar_2.xlsx | 50 | 100 | 0.6294 | 12.34644 | 0.06961664
RUN_H_50C-200bar.xlsx | 50 | 200 | 0.6294 | 15.44291 | 0.08707642
RUN_H_50C-50bar.xlsx | 50 | 50 | 0.6294 | 7.77502 | 0.04384024
RUN_H_75C-100bar.xlsx | 75 | 100 | 0.6026 | 12.02741 | 0.06324428
RUN_H_75C-50bar.xlsx | 75 | 50 | 0.6026 | 6.517368 | 0.03427056

## timelag
exp | temperature / C | pressure / bar | omega_c | solubility / cm^3(STP) cm^-3 | solubility_am / g-co2/g_pol_amor
RUN_H_25C-100bar_7.xlsx | 25 | 100 | 0.6476 | 12.73621 | 0.07552335 | factor_cm^3(STP)_gCO2 | 0.001964286
RUN_H_25C-100bar_8.xlsx | 25 | 100 | 0.6476 | 13.33074 | 0.0790488 | factor_cm^-3_g^-1 | 1.06383
RUN_H_25C-100bar_9.xlsx | 25 | 100 | 0.6476 | 13.22693 | 0.07843323
RUN_H_25C-200bar_2.xlsx | 25 | 200 | 0.6476 | 14.88787 | 0.08828225
RUN_H_25C-50bar.xlsx | 25 | 50 | 0.6476 | 10.55289 | 0.06257666
RUN_H_50C-100bar_2.xlsx | 50 | 100 | 0.6294 | 14.59128 | 0.08227442
RUN_H_50C-200bar.xlsx | 50 | 200 | 0.6294 | 18.32586 | 0.1033322
RUN_H_50C-50bar.xlsx | 50 | 50 | 0.6294 | 8.841443 | 0.04985337
RUN_H_75C-100bar.xlsx | 75 | 100 | 0.6026 | 16.58097 | 0.08718845
RUN_H_75C-50bar.xlsx | 75 | 50 | 0.6026 | 8.466046 | 0.04451738

## sorption_exp
temperature / C | pressure / bar | _pressure / bar | solubility_am / g-co2/g_pol_amor
25 | 50.0824 | 50 | 0.05221053
50 | 50.0374 | 50 | 0.03376024
50 | 101.0376 | 100 | 0.06565365

## lit
T / °C | p / MPa | p / bar | S_am / g/g_am | Type
25 | 2.194412 | 21.94412 | 0.03282658 | Von Solms 2004
25 | 2.396559 | 23.96559 | 0.03632432 | Von Solms 2004
25 | 3.152913 | 31.52913 | 0.04544743 | Von Solms 2004
25 | 3.932332 | 39.32332 | 0.05437472 | Von Solms 2004
50 | 2.240104 | 22.40104 | 0.02561681 | Von Solms 2004
50 | 2.926977 | 29.26977 | 0.03084682 | Von Solms 2004
50 | 4.017871 | 40.17871 | 0.03878661 | Von Solms 2004

## comparison
T / °C | p / bar | S_am / g/g_am | Type
25 | 21.94412 | 0.03282658 | Von Solms 2004
25 | 23.96559 | 0.03632432 | Von Solms 2004
25 | 31.52913 | 0.04544743 | Von Solms 2004
25 | 39.32332 | 0.05437472 | Von Solms 2004
50 | 22.40104 | 0.02561681 | Von Solms 2004
50 | 29.26977 | 0.03084682 | Von Solms 2004
50 | 40.17871 | 0.03878661 | Von Solms 2004
timelag
25 | 50 | 0.06257666
50 | 50 | 0.04985337
FVT
25 | 50 | 0.05261358
50 | 50 | 0.04384024