## _all
exp | temperature / C | _pressure / bar | pressure / bar | thickness / cm | steady_state_flux / cm^3(STP) cm^-2 s^-1 | permeability / cm^3(STP) bar^-1 cm^-1 s^-1
RUN_H_25C-50bar | 25 | 50 | 49.77367 | 0.1 | 2.396937e-05 | 4.815673e-08
RUN_H_25C-100bar_7 | 25 | 100 | 99.42506 | 0.1 | 3.101224e-05 | 3.119157e-08
RUN_H_25C-100bar_8 | 25 | 100 | 99.48302 | 0.1 | 3.016177e-05 | 3.031851e-08
RUN_H_25C-100bar_9 | 25 | 100 | 99.34876 | 0.1 | 3.010075e-05 | 3.029806e-08
RUN_H_25C-200bar_2 | 25 | 200 | 198.6219 | 0.1 | 3.05642e-05 | 1.538813e-08
RUN_H_50C-50bar | 50 | 50 | 49.52662 | 0.1 | 4.801008e-05 | 9.693792e-08
RUN_H_50C-100bar_2 | 50 | 100 | 99.23603 | 0.1 | 8.574765e-05 | 8.640778e-08
RUN_H_50C-200bar | 50 | 200 | 198.5735 | 0.1 | 9.572064e-05 | 4.820414e-08
RUN_H_75C-50bar | 75 | 50 | 49.51344 | 0.1 | 0.0001040906 | 2.10227e-07
RUN_H_75C-100bar | 75 | 100 | 98.99912 | 0.1 | 0.0002005121 | 2.025392e-07
S4R3 | 25 | 25 | 23.8475372 | 0.025 | 1.223867e-05 | 1.283012e-08
S4R3 | 25 | 50 | 50.165831 | 0.025 | 2.358718e-05 | 1.17546e-08
S4R3 | 25 | 71 | 71.0802461 | 0.025 | 2.770837e-05 | 9.745454e-09
S4R3 | 25 | 100 | 98.024468 | 0.025 | 2.94266e-05 | 7.504913e-09
S4R3 | 25 | 150 | 148.8675176 | 0.025 | 3.061953e-05 | 5.142076e-09
S4R3 | 25 | 200 | 198.7281 | 0.025 | 3.727898e-05 | 4.689697e-09
S4R4 | 50 | 50 | 49.95264 | 0.025 | 4.019593e-05 | 2.011702e-08
S4R4 | 50 | 100 | 99.736088 | 0.025 | 6.448149e-05 | 1.616303e-08
S4R4 | 50 | 150 | 149.258948 | 0.025 | 6.846484e-05 | 1.146746e-08
S4R4 | 50 | 200 | 198.932295 | 0.025 | 7.335657e-05 | 9.218786e-09
S4R4 | 50 | 150 | 149.092892 | 0.025 | 7.101164e-05 | 1.190728e-08
S4R5 | 75 | 50 | 50.3224 | 0.025 | 6.700512e-05 | 3.328792e-08
S4R5 | 75 | 100 | 99.922679 | 0.025 | 0.0001104948 | 2.764509e-08
S4R5 | 75 | 150 | 149.235749 | 0.025 | 0.0001315004 | 2.202897e-08
S4R5 | 75 | 200 | 199.3248 | 0.025 | 0.0001420964 | 1.782222e-08
S4R5 | 75 | 150 | 149.318 | 0.025 | 0.0001345747 | 2.253155e-08
S4R5 | 75 | 100 | 99.57114 | 0.025 | 0.0001164945 | 2.924908e-08
S4R5 | 75 | 50 | 50.31629 | 0.025 | 7.733377e-05 | 3.842382e-08
S4R6 | 50 | 50 | 49.83436 | 0.025 | 4.49955e-05 | 2.257253e-08
S4R6 | 50 | 100 | 99.546722 | 0.025 | 6.495185e-05 | 1.63119e-08
S4R6 | 50 | 150 | 149.152388 | 0.025 | 7.025571e-05 | 1.177583e-08
S4R6 | 50 | 200 | 198.934524 | 0.025 | 7.420328e-05 | 9.325088e-09

## main
exp | temperature / C | _pressure / bar | pressure / bar | thickness / cm | steady_state_flux / cm^3(STP) cm^-2 s^-1 | permeability / cm^3(STP) bar^-1 cm^-1 s^-1 | uc(P)
RUN_H_25C-50bar | 25 | 50 | 49.77367 | 0.1 | 2.396937e-05 | 4.815673e-08 | 4.957976e-09
RUN_H_25C-100bar_7 | 25 | 100 | 99.42506 | 0.1 | 3.101224e-05 | 3.119157e-08 | 1.680382e-09
RUN_H_25C-100bar_8 | 25 | 100 | 99.48302 | 0.1 | 3.016177e-05 | 3.031851e-08 | 1.638055e-09
RUN_H_25C-100bar_9 | 25 | 100 | 99.34876 | 0.1 | 3.010075e-05 | 3.029806e-08 | 1.637302e-09
RUN_H_25C-200bar_2 | 25 | 200 | 198.6219 | 0.1 | 3.05642e-05 | 1.538813e-08 | 4.952844e-10
RUN_H_50C-50bar | 50 | 50 | 49.52662 | 0.1 | 4.801008e-05 | 9.693792e-08 | 9.805398e-09
RUN_H_50C-100bar_2 | 50 | 100 | 99.23603 | 0.1 | 8.574765e-05 | 8.640778e-08 | 4.446163e-09
RUN_H_50C-200bar | 50 | 200 | 198.5735 | 0.1 | 9.572064e-05 | 4.820414e-08 | 1.333355e-09
RUN_H_75C-50bar | 75 | 50 | 49.51344 | 0.1 | 0.0001040906 | 2.10227e-07 | 2.116451e-08
RUN_H_75C-100bar | 75 | 100 | 98.99912 | 0.1 | 0.0002005121 | 2.025392e-07 | 1.035997e-08
S4R3 | 25 | 25 | 23.8475372 | 0.025 | 1.223867e-05 | 1.283012e-08 | 2.59482e-09
S4R3 | 25 | 50 | 50.165831 | 0.025 | 2.358718e-05 | 1.17546e-08 | 1.199978e-09
S4R3 | 25 | 71 | 71.0802461 | 0.025 | 2.770837e-05 | 9.745454e-09 | 7.116203e-10
S4R3 | 25 | 100 | 98.024468 | 0.025 | 2.94266e-05 | 7.504913e-09 | 4.012237e-10
S4R3 | 25 | 150 | 148.8675176 | 0.025 | 3.061953e-05 | 5.142076e-09 | 1.965146e-10
S4R3 | 25 | 200 | 198.7281 | 0.025 | 3.727898e-05 | 4.689697e-09 | 1.437982e-10
S4R4 | 50 | 50 | 49.95264 | 0.025 | 4.019593e-05 | 2.011702e-08 | 2.042176e-09
S4R4 | 50 | 100 | 99.736088 | 0.025 | 6.448149e-05 | 1.616303e-08 | 8.503562e-10
S4R4 | 50 | 150 | 149.258948 | 0.025 | 6.846484e-05 | 1.146746e-08 | 4.254363e-10
S4R4 | 50 | 200 | 198.932295 | 0.025 | 7.335657e-05 | 9.218786e-09 | 2.746431e-10
S4R5 | 75 | 50 | 50.3224 | 0.025 | 6.700512e-05 | 3.328792e-08 | 3.372804e-09
S4R5 | 75 | 100 | 99.922679 | 0.025 | 0.0001104948 | 2.764509e-08 | 1.450325e-09
S4R5 | 75 | 150 | 149.235749 | 0.025 | 0.0001315004 | 2.202897e-08 | 8.126953e-10
S4R5 | 75 | 200 | 199.3248 | 0.025 | 0.0001420964 | 1.782222e-08 | 5.269166e-10
S4R6 | 50 | 50 | 49.83436 | 0.025 | 4.49955e-05 | 2.257253e-08 | 2.290076e-09
S4R6 | 50 | 100 | 99.546722 | 0.025 | 6.495185e-05 | 1.63119e-08 | 8.581355e-10
S4R6 | 50 | 150 | 149.152388 | 0.025 | 7.025571e-05 | 1.177583e-08 | 4.367084e-10
S4R6 | 50 | 200 | 198.934524 | 0.025 | 7.420328e-05 | 9.325088e-09 | 2.777449e-10

## uc
exp | temperature / C | _pressure / bar | pressure / bar | thickness / cm | d / cm | A / cm^2 | steady_state_flux / cm^3(STP) cm^-2 s^-1 | permeability / cm^3(STP) bar^-1 cm^-1 s^-1 | yCO2 | QN2 term | yCO2 term | d term | uc(Fm) | %uncertainty | Fmss term | L term | p term | uc(P) / cm^3(STP) MPa^-1 cm^-1 s^-1 | %uncertainty
RUN_H_25C-50bar | 25 | 50 | 49.77367 | 0.1 | 1 | 3.14 | 2.396937e-05 | 4.815673e-08 | 0.000451583 | 2.396937e-08 | 5.307856e-08 | 1.438162e-09 | 5.825746e-08 | 0.2430496 | 0.002430496 | 0.0003 | 0.01 | 4.957976e-09 | 10.2955 | QN2 / cm^3 s^-1 | 0.1666667
RUN_H_25C-100bar_7 | 25 | 100 | 99.42506 | 0.1 | 1 | 3.14 | 3.101224e-05 | 3.119157e-08 | 0.0005842705 | 3.101224e-08 | 5.307856e-08 | 1.860734e-09 | 6.150247e-08 | 0.1983168 | 0.001983168 | 0.0003 | 0.005 | 1.680382e-09 | 5.387296 | A / cm^2
RUN_H_25C-100bar_8 | 25 | 100 | 99.48302 | 0.1 | 1 | 3.14 | 3.016177e-05 | 3.031851e-08 | 0.0005682477 | 3.016177e-08 | 5.307856e-08 | 1.809706e-09 | 6.107651e-08 | 0.2024965 | 0.002024965 | 0.0003 | 0.005 | 1.638055e-09 | 5.402822 | Uncertainty
RUN_H_25C-100bar_9 | 25 | 100 | 99.34876 | 0.1 | 1 | 3.14 | 3.010075e-05 | 3.029806e-08 | 0.0005670981 | 3.010075e-08 | 5.307856e-08 | 1.806045e-09 | 6.104629e-08 | 0.2028066 | 0.002028066 | 0.0003 | 0.005 | 1.637302e-09 | 5.403985 | u(Q) / cm^3 min^-1 | 0.0001666667
RUN_H_25C-200bar_2 | 25 | 200 | 198.6219 | 0.1 | 1 | 3.14 | 3.05642e-05 | 1.538813e-08 | 0.0005758295 | 3.05642e-08 | 5.307856e-08 | 1.833852e-09 | 6.127696e-08 | 0.2004861 | 0.002004861 | 0.0003 | 0.0025 | 4.952844e-10 | 3.218613 | u(yCO2) | 1e-06
RUN_H_50C-50bar | 50 | 50 | 49.52662 | 0.1 | 1 | 3.14 | 4.801008e-05 | 9.693792e-08 | 0.0009045098 | 4.801008e-08 | 5.307856e-08 | 2.880605e-09 | 7.16282e-08 | 0.1491941 | 0.001491941 | 0.0003 | 0.01 | 9.805398e-09 | 10.11513 | u(d) / cm | 3e-05
RUN_H_50C-100bar_2 | 50 | 100 | 99.23603 | 0.1 | 1 | 3.14 | 8.574765e-05 | 8.640778e-08 | 0.001615486 | 8.574765e-08 | 5.307856e-08 | 5.144859e-09 | 1.009775e-07 | 0.1177613 | 0.001177613 | 0.0003 | 0.005 | 4.446163e-09 | 5.145558 | u(L) / cm | 3e-05
RUN_H_50C-200bar | 50 | 200 | 198.5735 | 0.1 | 1 | 3.14 | 9.572064e-05 | 4.820414e-08 | 0.001803377 | 9.572064e-08 | 5.307856e-08 | 5.743238e-09 | 1.096027e-07 | 0.1145027 | 0.001145027 | 0.0003 | 0.0025 | 1.333355e-09 | 2.76606 | u(p) / Mpa | 0.05
RUN_H_75C-50bar | 75 | 50 | 49.51344 | 0.1 | 1 | 3.14 | 0.0001040906 | 2.10227e-07 | 0.001961067 | 1.040906e-07 | 5.307856e-08 | 6.245438e-09 | 1.170094e-07 | 0.1124111 | 0.001124111 | 0.0003 | 0.01 | 2.116451e-08 | 10.06745
RUN_H_75C-100bar | 75 | 100 | 98.99912 | 0.1 | 1 | 3.14 | 0.0002005121 | 2.025392e-07 | 0.003777647 | 2.005121e-07 | 5.307856e-08 | 1.203072e-08 | 2.077671e-07 | 0.1036182 | 0.001036182 | 0.0003 | 0.005 | 1.035997e-08 | 5.115044
S4R3 | 25 | 25 | 23.8475372 | 0.025 | 1.3 | 5.3066 | 1.223867e-05 | 1.283012e-08 | 0.0003896745 | 1.223867e-08 | 3.140743e-08 | 5.648619e-10 | 3.371247e-08 | 0.2754585 | 0.002754585 | 0.0012 | 0.02 | 2.59482e-09 | 20.22443
S4R3 | 25 | 50 | 50.165831 | 0.025 | 1.3 | 5.3066 | 2.358718e-05 | 1.17546e-08 | 0.0007510064 | 2.358718e-08 | 3.140743e-08 | 1.088639e-09 | 3.929334e-08 | 0.1665877 | 0.001665877 | 0.0012 | 0.01 | 1.199978e-09 | 10.20858
S4R3 | 25 | 71 | 71.0802461 | 0.025 | 1.3 | 5.3066 | 2.770837e-05 | 9.745454e-09 | 0.0008822234 | 2.770837e-08 | 3.140743e-08 | 1.278848e-09 | 4.190246e-08 | 0.1512267 | 0.001512267 | 0.0012 | 0.007042254 | 7.116203e-10 | 7.302074
S4R3 | 25 | 100 | 98.024468 | 0.025 | 1.3 | 5.3066 | 2.94266e-05 | 7.504913e-09 | 0.0009369313 | 2.94266e-08 | 3.140743e-08 | 1.358151e-09 | 4.306038e-08 | 0.1463315 | 0.001463315 | 0.0012 | 0.005 | 4.012237e-10 | 5.346147
S4R3 | 25 | 150 | 148.8675176 | 0.025 | 1.3 | 5.3066 | 3.061953e-05 | 5.142076e-09 | 0.0009749135 | 3.061953e-08 | 3.140743e-08 | 1.413209e-09 | 4.388598e-08 | 0.1433268 | 0.001433268 | 0.0012 | 0.003333333 | 1.965146e-10 | 3.821697
S4R3 | 25 | 200 | 198.7281 | 0.025 | 1.3 | 5.3066 | 3.727898e-05 | 4.689697e-09 | 0.001186948 | 3.727898e-08 | 3.140743e-08 | 1.720568e-09 | 4.877611e-08 | 0.1308408 | 0.001308408 | 0.0012 | 0.0025 | 1.437982e-10 | 3.066257
S4R4 | 50 | 50 | 49.95264 | 0.025 | 1.3 | 5.3066 | 4.019593e-05 | 2.011702e-08 | 0.001279822 | 4.019593e-08 | 3.140743e-08 | 1.855197e-09 | 5.104489e-08 | 0.1269902 | 0.001269902 | 0.0012 | 0.01 | 2.042176e-09 | 10.15149
S4R4 | 50 | 100 | 99.736088 | 0.025 | 1.3 | 5.3066 | 6.448149e-05 | 1.616303e-08 | 0.002053065 | 6.448149e-08 | 3.140743e-08 | 2.976069e-09 | 7.178542e-08 | 0.1113272 | 0.001113272 | 0.0012 | 0.005 | 8.503562e-10 | 5.261119
S4R4 | 50 | 150 | 149.258948 | 0.025 | 1.3 | 5.3066 | 6.846484e-05 | 1.146746e-08 | 0.002179893 | 6.846484e-08 | 3.140743e-08 | 3.159916e-09 | 7.539129e-08 | 0.1101168 | 0.001101168 | 0.0012 | 0.003333333 | 4.254363e-10 | 3.709944
S4R4 | 50 | 200 | 198.932295 | 0.025 | 1.3 | 5.3066 | 7.335657e-05 | 9.218786e-09 | 0.002335644 | 7.335657e-08 | 3.140743e-08 | 3.385688e-09 | 7.986911e-08 | 0.1088779 | 0.001088779 | 0.0012 | 0.0025 | 2.746431e-10 | 2.979168
S4R5 | 75 | 50 | 50.3224 | 0.025 | 1.3 | 5.3066 | 6.700512e-05 | 3.328792e-08 | 0.002133416 | 6.700512e-08 | 3.140743e-08 | 3.092544e-09 | 7.406535e-08 | 0.1105369 | 0.001105369 | 0.0012 | 0.01 | 3.372804e-09 | 10.13222
S4R5 | 75 | 100 | 99.922679 | 0.025 | 1.3 | 5.3066 | 0.0001104948 | 2.764509e-08 | 0.003518112 | 1.104948e-07 | 3.140743e-08 | 5.099762e-09 | 1.14985e-07 | 0.1040637 | 0.001040637 | 0.0012 | 0.005 | 1.450325e-09 | 5.24623
S4R5 | 75 | 150 | 149.235749 | 0.025 | 1.3 | 5.3066 | 0.0001315004 | 2.202897e-08 | 0.004186919 | 1.315004e-07 | 3.140743e-08 | 6.069248e-09 | 1.353352e-07 | 0.1029162 | 0.001029162 | 0.0012 | 0.003333333 | 8.126953e-10 | 3.689212
S4R5 | 75 | 200 | 199.3248 | 0.025 | 1.3 | 5.3066 | 0.0001420964 | 1.782222e-08 | 0.004524291 | 1.420964e-07 | 3.140743e-08 | 6.558294e-09 | 1.456737e-07 | 0.1025175 | 0.001025175 | 0.0012 | 0.0025 | 5.269166e-10 | 2.956516
S4R6 | 50 | 50 | 49.83436 | 0.025 | 1.3 | 5.3066 | 4.49955e-05 | 2.257253e-08 | 0.001432639 | 4.49955e-08 | 3.140743e-08 | 2.076715e-09 | 5.491206e-08 | 0.122039 | 0.00122039 | 0.0012 | 0.01 | 2.290076e-09 | 10.14541
S4R6 | 50 | 100 | 99.546722 | 0.025 | 1.3 | 5.3066 | 6.495185e-05 | 1.63119e-08 | 0.002068041 | 6.495185e-08 | 3.140743e-08 | 2.997778e-09 | 7.220912e-08 | 0.1111733 | 0.001111733 | 0.0012 | 0.005 | 8.581355e-10 | 5.260794
S4R6 | 50 | 150 | 149.152388 | 0.025 | 1.3 | 5.3066 | 7.025571e-05 | 1.177583e-08 | 0.002236914 | 7.025571e-08 | 3.140743e-08 | 3.242571e-09 | 7.702471e-08 | 0.1096348 | 0.001096348 | 0.0012 | 0.003333333 | 4.367084e-10 | 3.708516
S4R6 | 50 | 200 | 198.934524 | 0.025 | 1.3 | 5.3066 | 7.420328e-05 | 9.325088e-09 | 0.002362603 | 7.420328e-08 | 3.140743e-08 | 3.424767e-09 | 8.064913e-08 | 0.1086867 | 0.001086867 | 0.0012 | 0.0025 | 2.777449e-10 | 2.97847