## fvt_all_results
file_name | temperature / C | pressure / bar | thickness / cm | diameter / cm | flowrate / cm^3(STP) min^-1 | D1_prime | DT_0 / cm^2 s^-1 | Fm_ss / cm^3(STP) cm^-2min^-1 | Fm_ss / cm^3(STP) cm^-2s^-1 | rmse | r2 | C0 / cm^3(STP) cm^-3
RUN_H_25C-100bar_7.xlsx | 25 | 100 | 0.1 | 1 | 8 | 2.655351 | 1.797154e-07 | 0.001860734 | 3.101224e-05 | 0.007963007 | 0.9994449 | 10.18038
RUN_H_25C-100bar_8.xlsx | 25 | 100 | 0.1 | 1 | 8 | 2.134715 | 1.849559e-07 | 0.001809706 | 3.016177e-05 | 0.009729783 | 0.9990233 | 10.89838
RUN_H_25C-100bar_9.xlsx | 25 | 100 | 0.1 | 1 | 8 | 2.736107 | 1.71021e-07 | 0.001806045 | 3.010075e-05 | 0.0103658 | 0.9988761 | 10.20424
RUN_H_25C-200bar_2.xlsx | 25 | 200 | 0.1 | 1 | 8 | 2.002109 | 1.706177e-07 | 0.001833852 | 3.05642e-05 | 0.01104548 | 0.9987972 | 12.40964
RUN_H_25C-50bar.xlsx | 25 | 50 | 0.1 | 1 | 8 | 1.813288 | 1.976859e-07 | 0.001438162 | 2.396937e-05 | 0.01098035 | 0.9984939 | 8.872724
RUN_H_50C-100bar_2.xlsx | 50 | 100 | 0.1 | 1 | 8 | 2.225592 | 4.588587e-07 | 0.005207333 | 8.678888e-05 | 0.01366927 | 0.9983379 | 12.34644
RUN_H_50C-200bar.xlsx | 50 | 200 | 0.1 | 1 | 8 | 2.010634 | 4.314647e-07 | 0.005784745 | 9.641242e-05 | 0.01542061 | 0.9976709 | 15.44291
RUN_H_50C-50bar.xlsx | 50 | 50 | 0.1 | 1 | 8 | 1.392531 | 5.208902e-07 | 0.002880605 | 4.801008e-05 | 0.0110758 | 0.9978201 | 7.77502
RUN_H_75C-100bar.xlsx | 75 | 100 | 0.1 | 1 | 8 | 4.293091 | 7.427446e-07 | 0.01211449 | 0.0002019082 | 0.01209665 | 0.9987632 | 12.02741
RUN_H_75C-50bar.xlsx | 75 | 50 | 0.1 | 1 | 8 | 2.991001 | 8.844955e-07 | 0.006285436 | 0.0001047573 | 0.01416469 | 0.9978725 | 6.517368
S3R1.xlsx | 115 | 100 | 0.1 | 1 | 4.17 | 2.471533 | 2.58616e-08 |  |  | 0.018547 | 0.9974208
S3R2.xlsx | 115 | 200 | 0.1 | 1 | 4.046 | 5.506186 | 2.255631e-08 |  |  | 0.01983086 | 0.997149
S3R3.xlsx | 115 | 300 | 0.1 | 1 | 4.027 | 8.337408 | 1.983847e-08 |  |  | 0.01191941 | 0.9990353
S3R4.xlsx | 115 | 100 | 0.1 | 1 | 4.0454 | 1.979912 | 2.996519e-08 |  |  | 0.01572002 | 0.9977643
S4R3.xlsx | 25 | 25 | 0.025 | 1.3 | 9.83 | 1.024724 | 2.604664e-09 | 0.0007343205 | 1.223867e-05 | 0.01966418 | 0.9957042 | 116.0402
S4R4.xlsx | 50 | 50 | 0.025 | 1.3 | 9.84 | 1.968814 | 7.225422e-09 | 0.002392101 | 3.986835e-05 | 0.006895235 | 0.999478 | 96.45615
S4R5.xlsx | 75 | 50 | 0.025 | 1.3 | 9.92 | 1.990931 | 1.334311e-08 | 0.004046108 | 6.743514e-05 | 0.04826663 | 0.9737996 | 87.79997
S4R6.xlsx | 50 | 50 | 0.025 | 1.3 | 10 | 2.75907 | 7.399792e-09 | 0.002715978 | 4.52663e-05 | 0.01263817 | 0.9986491 | 88.23338