## SW_results
T / °C | f / bar | p / bar | S_am / g/g_am
25 | 9.99999955e-06 | 1e-05 | 0
25 | 4.96535498 | 5.0808 | 0.004837044
25 | 9.59186293 | 10.044 | 0.01009198
25 | 18.223954 | 20.03 | 0.02025806
25 | 25.9229284 | 29.9914 | 0.03054685
25 | 32.6023355 | 39.8124 | 0.03957863
25 | 38.5797528 | 50.0824 | 0.05221053
35 | 9.9999996e-06 | 1e-05 | 0
35 | 4.91201494 | 5.0138 | 0.004894092
35 | 9.58649478 | 9.9914 | 0.009486151
35 | 39.5127711 | 49.6692 | 0.04481259
35 | 39.5199157 | 49.6814 | 0.04481254
35 | 69.9239602 | 201.3906 | 0.08932948
50 | 9.99999965e-06 | 1e-05 | 0
50 | 5.01184237 | 5.103 | 0.004930107
50 | 9.77816211 | 10.1384 | 0.008566566
50 | 41.1999249 | 50.0374 | 0.03376024
50 | 64.3692195 | 101.0376 | 0.06565365

## literature
T / °C | f / bar | p / MPa | p / bar | S_am / g/g_am | Type | Original label
25 | 19.77451 | 2.194412 | 21.94412 | 0.03282658 | Von Solms 2004 | Atig 2022 (microbalance)
25 | 21.37542 | 2.396559 | 23.96559 | 0.03632432 | Von Solms 2004 | Atig 2022 (microbalance)
25 | 27.02914 | 3.152913 | 31.52913 | 0.04544743 | Von Solms 2004 | Atig 2022 (microbalance)
25 | 32.29155 | 3.932332 | 39.32332 | 0.05437472 | Von Solms 2004 | Atig 2022 (microbalance)
30 | 18.55652111 | 2.032424 | 20.32424 | 0.02582061 | Von Solms 2004 | Atig 2022 (microbalance)
30 | 26.02195007 | 2.984957 | 29.84957 | 0.03532483 | Von Solms 2004 | Atig 2022 (microbalance)
30 | 33.62317603 | 4.081757 | 40.81757 | 0.04540722 | Von Solms 2004 | Atig 2022 (microbalance)
40 | 17.20507558 | 1.853491 | 18.53491 | 0.02446472 | Von Solms 2004 | Atig 2022 (microbalance)
40 | 27.74941078 | 3.163827 | 31.63827 | 0.03570669 | Von Solms 2004 | Atig 2022 (microbalance)
40 | 31.96403723 | 3.741049 | 37.41049 | 0.04035703 | Von Solms 2004 | Atig 2022 (microbalance)
40 | 35.4915671 | 4.254796 | 42.54796 | 0.04481531 | Von Solms 2004 | Atig 2022 (microbalance)
50 | 20.63803748 | 2.240104 | 22.40104 | 0.02561681 | Von Solms 2004 | Atig 2022 (microbalance)
50 | 26.25624672 | 2.926977 | 29.26977 | 0.03084682 | Von Solms 2004 | Atig 2022 (microbalance)
50 | 34.49010166 | 4.017871 | 40.17871 | 0.03878661 | Von Solms 2004 | Atig 2022 (microbalance)
60 | 34.17722 |  |  | 0.02325309 | Sarasin 2015 (direct) | Sarasin 2015 (direct) | ◻
60 | 34.17722 |  |  | 0.02619787 | Sarasin 2015 (direct) | Sarasin 2015 (direct) | ◻
60 | 92.40506 |  |  | 0.09219461 | Sarasin 2015 (direct) | Sarasin 2015 (direct) | ◻
60 | 93.67089 |  |  | 0.06606197 | Sarasin 2015 (direct) | Sarasin 2015 (direct) | ◻
60 | 35.44304 |  |  | 0.01773394 | Sarasin 2015 (sorp.) | Sarasin 2015 (sorption cell + IR detector) | △
60 | 59.49367 |  |  | 0.03765551 | Sarasin 2015 (sorp.) | Sarasin 2015 (sorption cell + IR detector) | △
60 | 83.5443 |  |  | 0.04727033 | Sarasin 2015 (sorp.) | Sarasin 2015 (sorption cell + IR detector) | △
60 | 108.8608 |  |  | 0.05320649 | Sarasin 2015 (sorp.) | Sarasin 2015 (sorption cell + IR detector) | △
60 | 146.8354 |  |  | 0.05585307 | Sarasin 2015 (sorp.) | Sarasin 2015 (sorption cell + IR detector) | △
60 | 18.98734 |  |  | 0.01848049 | Sarasin 2015 (sim.) | Sarasin 2015 (MC simulation) | ◼
60 | 41.77215 |  |  | 0.04102669 | Sarasin 2015 (sim.) | Sarasin 2015 (MC simulation) | ◼
60 | 72.1519 |  |  | 0.06468172 | Sarasin 2015 (sim.) | Sarasin 2015 (MC simulation) | ◼
60 | 100 |  |  | 0.07650924 | Sarasin 2015 (sim.) | Sarasin 2015 (MC simulation) | ◼
60 | 125.3165 |  |  | 0.09129363 | Sarasin 2015 (sim.) | Sarasin 2015 (MC simulation) | ◼
60 | 181.0127 |  |  | 0.1045996 | Sarasin 2015 (sim.) | Sarasin 2015 (MC simulation) | ◼
60 | 407.5949 |  |  | 0.1404517 | Sarasin 2015 (sim.) | Sarasin 2015 (MC simulation) | ◼