## 35C_10.0MPa
m_raw (g) | m_raw change (%) | SwellingRatio | Solubility (g/g)
-1.06353912 | -2 | 0.2542362 | 0.2505475
-1.067880096 | -1.6 | 0.2185919 | 0.2185259
-1.072221072 | -1.2 | 0.1855593 | 0.1884733
-1.076562048 | -0.8 | 0.1551029 | 0.1603628
-1.080903024 | -0.4 | 0.1270607 | 0.1340722
-1.085244 | 0 | 0.09889878 | 0.1076914
-1.089584976 | 0.4 | 0.07825206 | 0.08697599
-1.093925952 | 0.8 | 0.05750977 | 0.06618858
-1.098266928 | 1.2 | 0.03925158 | 0.04727383
-1.102607904 | 1.6 | 0.02349887 | 0.03024787
-1.10694888 | 2 | 0.01023738 | 0.01509996

## 35C_20.1MPa
m_raw (g) | m_raw change (%) | SwellingRatio | Solubility (g/g)
-1.31181232 | -2
-1.317166656 | -1.6
-1.322520992 | -1.2 | 0.330012451 | 0.331797846
-1.327875328 | -0.8 | 0.125453216 | 0.138674255
-1.333229664 | -0.4 | 0.061640829 | 0.074058113
-1.338584 | 0 | 0.022675439 | 0.032128263
-1.343938336 | 0.4 | 0.000113675 | 0.005175574
-1.349292672 | 0.8
-1.354647008 | 1.2
-1.360001344 | 1.6
-1.36535568 | 2

## 50C_10.1MPa
m_raw (g) | m_raw change (%) | SwellingRatio | Solubility (g/g)
-0.57063244 | -2 | 0.04124693 | 0.04701859
-0.572961552 | -1.6 | 0.03665251 | 0.04239999
-0.575290664 | -1.2 | 0.0321582 | 0.03782181
-0.577619776 | -0.8 | 0.0277567 | 0.03328111
-0.579948888 | -0.4 | 0.02346444 | 0.02878451
-0.582278 | 0 | 0.01928014 | 0.0243315
-0.584607112 | 0.4 | 0.01521442 | 0.01992638
-0.586936224 | 0.8 | 0.01127677 | 0.01557297
-0.589265336 | 1.2 | 0.007463862 | 0.01126992
-0.591594448 | 1.6 | 0.003802674 | 0.007028137
-0.59392356 | 2 | 1.685412e-06 | 0.002729904

## 50C_20.1MPa
m_raw (g) | m_raw change (%) | SwellingRatio | Solubility (g/g)
-1.18772668 | -2 | 0.1375689 | 0.1428452
-1.192574544 | -1.6 | 0.08860889 | 0.09687792
-1.197422408 | -1.2 | 0.05189178 | 0.06096684
-1.202270272 | -0.8 | 0.02479079 | 0.03295436
-1.207118136 | -0.4 | 0.005291075 | 0.01118549
-1.211966 | 0
-1.216813864 | 0.4
-1.221661728 | 0.8
-1.226509592 | 1.2
-1.231357456 | 1.6
-1.23620532 | 2