## HDPE_100C_1
2Theta_deg | Original_Intensity_normalized | Total_Fit | Crystalline_Fit | Amorphous_Fit | Residuals
10.04159932 | 0.006820232 | 0.0001719288 | 0 | 0.0001719288 | 0.006648303
10.10679796 | 0.006910994 | 0.0001865369 | 0 | 0.0001865369 | 0.006724457
10.1719966 | 0.006971711 | 0.0002022773 | 0 | 0.0002022773 | 0.006769434
10.23719524 | 0.007007381 | 0.000219228 | 0 | 0.000219228 | 0.006788153
10.30239388 | 0.007023003 | 0.0002374712 | 0 | 0.0002374712 | 0.006785531
10.36759252 | 0.007023574 | 0.0002570941 | 0 | 0.0002570941 | 0.00676648
10.43279116 | 0.007014094 | 0.0002781888 | 0 | 0.0002781888 | 0.006735905
10.4979898 | 0.00699956 | 0.0003008523 | 0 | 0.0003008523 | 0.006698708
10.56318844 | 0.00700258 | 0.0003251871 | 0 | 0.0003251871 | 0.006677392
10.62838708 | 0.006950026 | 0.0003513012 | 0 | 0.0003513012 | 0.006598725
10.69358572 | 0.007014486 | 0.0003793081 | 0 | 0.0003793081 | 0.006635178
10.75878436 | 0.007101087 | 0.0004093275 | 0 | 0.0004093275 | 0.00669176
10.823983 | 0.0071716 | 0.000441485 | 0 | 0.000441485 | 0.006730115
10.88918164 | 0.007228094 | 0.0004759127 | 6.625609e-306 | 0.0004759127 | 0.006752181
10.95438028 | 0.007030156 | 0.000512749 | 5.835053e-302 | 0.000512749 | 0.006517407
11.01957892 | 0.006940866 | 0.0005521393 | 4.843131e-298 | 0.0005521393 | 0.006388726
11.08477756 | 0.007060401 | 0.0005942357 | 3.788523e-294 | 0.0005942357 | 0.006466165
11.1499762 | 0.007055596 | 0.0006391975 | 2.793032e-290 | 0.0006391975 | 0.006416398
11.21517484 | 0.007058418 | 0.0006871914 | 1.940637e-286 | 0.0006871914 | 0.006371227
11.28037348 | 0.006972182 | 0.0007383913 | 1.270794e-282 | 0.0007383913 | 0.00623379
11.34557212 | 0.006968408 | 0.000792979 | 7.842747e-279 | 0.000792979 | 0.006175429
11.41077076 | 0.006959371 | 0.000851144 | 4.561668e-275 | 0.000851144 | 0.006108227
11.4759694 | 0.007088587 | 0.0009130839 | 2.500584e-271 | 0.0009130839 | 0.006175503
11.54116804 | 0.007101505 | 0.0009790043 | 1.291878e-267 | 0.0009790043 | 0.006122501
11.60636668 | 0.007234086 | 0.001049119 | 6.290195e-264 | 0.001049119 | 0.006184967
11.67156532 | 0.007360483 | 0.00112365 | 2.886483e-260 | 0.00112365 | 0.006236832
11.73676396 | 0.007483668 | 0.001202829 | 1.248349e-256 | 0.001202829 | 0.006280839
11.8019626 | 0.007419409 | 0.001286894 | 5.088218e-253 | 0.001286894 | 0.006132514
11.86716124 | 0.007343161 | 0.001376094 | 1.954599e-249 | 0.001376094 | 0.005967067
11.93235988 | 0.007467586 | 0.001470684 | 7.076391e-246 | 0.001470684 | 0.005996902
11.99755852 | 0.00754689 | 0.001570931 | 2.414507e-242 | 0.001570931 | 0.005975959
12.06275716 | 0.007584749 | 0.001677109 | 7.76439e-239 | 0.001677109 | 0.00590764
12.1279558 | 0.007617327 | 0.001789499 | 2.353145e-235 | 0.001789499 | 0.005827828
12.19315444 | 0.007665005 | 0.001908394 | 6.721284e-232 | 0.001908394 | 0.005756611
12.25835308 | 0.007757546 | 0.002034093 | 1.809332e-228 | 0.002034093 | 0.005723454
12.32355172 | 0.007909548 | 0.002166904 | 4.590358e-225 | 0.002166904 | 0.005742643
12.38875036 | 0.00802256 | 0.002307146 | 1.097583e-221 | 0.002307146 | 0.005715415
12.453949 | 0.008014679 | 0.002455142 | 2.473377e-218 | 0.002455142 | 0.005559537
12.51914764 | 0.00812804 | 0.002611226 | 5.252979e-215 | 0.002611226 | 0.005516814
12.58434628 | 0.008243471 | 0.002775738 | 1.051437e-211 | 0.002775738 | 0.005467733
12.64954492 | 0.008289942 | 0.002949027 | 1.98346e-208 | 0.002949027 | 0.005340914
12.71474356 | 0.008278917 | 0.003131449 | 3.526353e-205 | 0.003131449 | 0.005147467
12.7799422 | 0.008452296 | 0.003323367 | 5.908682e-202 | 0.003323367 | 0.00512893
12.84514084 | 0.008583009 | 0.003525148 | 9.330775e-199 | 0.003525148 | 0.005057861
12.91033948 | 0.008657011 | 0.003737169 | 1.388696e-195 | 0.003737169 | 0.004919843
12.97553812 | 0.00881514 | 0.00395981 | 1.947866e-192 | 0.00395981 | 0.00485533
13.04073676 | 0.008991875 | 0.004193457 | 2.574976e-189 | 0.004193457 | 0.004798418
13.1059354 | 0.009262675 | 0.004438502 | 3.208113e-186 | 0.004438502 | 0.004824173
13.17113404 | 0.009446661 | 0.004695337 | 3.766938e-183 | 0.004695337 | 0.004751324
13.23633268 | 0.009671814 | 0.004964362 | 4.168595e-180 | 0.004964362 | 0.004707452
13.30153132 | 0.009880366 | 0.005245977 | 4.347637e-177 | 0.005245977 | 0.004634389
13.36672996 | 0.01000236 | 0.005540584 | 4.273455e-174 | 0.005540584 | 0.004461775
13.4319286 | 0.01021432 | 0.005848588 | 3.958835e-171 | 0.005848588 | 0.004365729
13.49712724 | 0.01039603 | 0.006170392 | 3.456352e-168 | 0.006170392 | 0.004225641
13.56232588 | 0.01057618 | 0.006506399 | 2.844009e-165 | 0.006506399 | 0.004069784
13.62752452 | 0.01083892 | 0.006857012 | 2.205496e-162 | 0.006857012 | 0.003981906
13.69272316 | 0.0111258 | 0.007222631 | 1.611921e-159 | 0.007222631 | 0.003903174
13.7579218 | 0.01142167 | 0.007603651 | 1.110309e-156 | 0.007603651 | 0.003818021
13.82312044 | 0.01170882 | 0.008000464 | 7.207857e-154 | 0.008000464 | 0.003708357
13.88831908 | 0.01200988 | 0.008413457 | 4.409921e-151 | 0.008413457 | 0.003596424
13.95351772 | 0.01239628 | 0.008843007 | 2.542833e-148 | 0.008843007 | 0.003553273
14.01871636 | 0.01280393 | 0.009289488 | 1.38187e-145 | 0.009289488 | 0.003514441
14.083915 | 0.01311654 | 0.009753261 | 7.077485e-143 | 0.009753261 | 0.003363283
14.14911364 | 0.01354946 | 0.01023468 | 3.416277e-140 | 0.01023468 | 0.003314786
14.21431228 | 0.01390282 | 0.01073408 | 1.554138e-137 | 0.01073408 | 0.003168747
14.27951092 | 0.01422881 | 0.01125179 | 6.663282e-135 | 0.01125179 | 0.002977027
14.34470956 | 0.01457567 | 0.01178812 | 2.69246e-132 | 0.01178812 | 0.002787551
14.4099082 | 0.01495569 | 0.01234338 | 1.025352e-129 | 0.01234338 | 0.002612309
14.47510684 | 0.0152807 | 0.01291783 | 3.680091e-127 | 0.01291783 | 0.002362868
14.54030548 | 0.01574745 | 0.01351175 | 1.244821e-124 | 0.01351175 | 0.0022357
14.60550412 | 0.01615005 | 0.01412536 | 3.968417e-122 | 0.01412536 | 0.002024692
14.67070276 | 0.01673461 | 0.0147589 | 1.192313e-119 | 0.0147589 | 0.001975711
14.7359014 | 0.01724184 | 0.01541256 | 3.376178e-117 | 0.01541256 | 0.001829285
14.80110004 | 0.01781021 | 0.0160865 | 9.009961e-115 | 0.0160865 | 0.001723713
14.86629868 | 0.01837716 | 0.01678088 | 2.266119e-112 | 0.01678088 | 0.001596282
14.93149732 | 0.01888591 | 0.01749581 | 5.371617e-110 | 0.01749581 | 0.001390093
14.99669596 | 0.01946979 | 0.01823139 | 1.200023e-107 | 0.01823139 | 0.001238395
15.0618946 | 0.0200138 | 0.01898768 | 2.526601e-105 | 0.01898768 | 0.001026127
15.12709324 | 0.02054918 | 0.01976469 | 5.013556e-103 | 0.01976469 | 0.0007844905
15.19229188 | 0.02113041 | 0.02056243 | 9.375998e-101 | 0.02056243 | 0.000567974
15.25749052 | 0.02163451 | 0.02138086 | 1.652538e-98 | 0.02138086 | 0.0002536488
15.32268916 | 0.02223239 | 0.02221991 | 2.745035e-96 | 0.02221991 | 1.248621e-05
15.3878878 | 0.02271881 | 0.02307945 | 4.297408e-94 | 0.02307945 | -0.0003606456
15.45308644 | 0.02334961 | 0.02395935 | 6.340559e-92 | 0.02395935 | -0.0006097409
15.51828508 | 0.02394012 | 0.02485941 | 8.816799e-90 | 0.02485941 | -0.0009192837
15.58348372 | 0.02469066 | 0.0257794 | 1.155465e-87 | 0.0257794 | -0.001088745
15.64868236 | 0.02531881 | 0.02671906 | 1.427134e-85 | 0.02671906 | -0.001400245
15.713881 | 0.0259904 | 0.02767806 | 1.661251e-83 | 0.02767806 | -0.001687656
15.77907964 | 0.02669037 | 0.02865606 | 1.822502e-81 | 0.02865606 | -0.001965693
15.84427828 | 0.02739099 | 0.02965265 | 1.884357e-79 | 0.02965265 | -0.002261658
15.90947692 | 0.02814106 | 0.03066739 | 1.836202e-77 | 0.03066739 | -0.002526337
15.97467556 | 0.02905587 | 0.0316998 | 1.686321e-75 | 0.0316998 | -0.002643927
16.0398742 | 0.03004422 | 0.03274932 | 1.459562e-73 | 0.03274932 | -0.002705102
16.10507284 | 0.03097336 | 0.03381539 | 1.190603e-71 | 0.03381539 | -0.002842035
16.17027148 | 0.03189718 | 0.03489738 | 9.15322e-70 | 0.03489738 | -0.003000198
16.23547012 | 0.03280638 | 0.03599461 | 6.631979e-68 | 0.03599461 | -0.00318823
16.30066876 | 0.03383284 | 0.03710636 | 4.528712e-66 | 0.03710636 | -0.003273523
16.3658674 | 0.03490612 | 0.03823187 | 2.91453e-64 | 0.03823187 | -0.003325742
16.43106604 | 0.03597542 | 0.03937032 | 1.767766e-62 | 0.03937032 | -0.003394896
16.49626468 | 0.03707638 | 0.04052085 | 1.010517e-60 | 0.04052085 | -0.003444472
16.56146332 | 0.03812383 | 0.04168257 | 5.444079e-59 | 0.04168257 | -0.003558748
16.62666196 | 0.03923088 | 0.04285453 | 2.764189e-57 | 0.04285453 | -0.003623644
16.6918606 | 0.04045598 | 0.04403573 | 1.322737e-55 | 0.04403573 | -0.003579749
16.75705924 | 0.04165349 | 0.04522514 | 5.965424e-54 | 0.04522514 | -0.003571645
16.82225788 | 0.04280168 | 0.04642168 | 2.535547e-52 | 0.04642168 | -0.003619998
16.88745652 | 0.04419087 | 0.04762425 | 1.015697e-50 | 0.04762425 | -0.003433376
16.95265516 | 0.04548449 | 0.04883167 | 3.834594e-49 | 0.04883167 | -0.003347187
17.0178538 | 0.04670425 | 0.05004277 | 1.364385e-47 | 0.05004277 | -0.003338522
17.08305244 | 0.04800064 | 0.05125632 | 4.575268e-46 | 0.05125632 | -0.003255677
17.14825108 | 0.04929687 | 0.05247104 | 1.445968e-44 | 0.05247104 | -0.003174165
17.21344972 | 0.05074039 | 0.05368565 | 4.306883e-43 | 0.05368565 | -0.002945253
17.27864836 | 0.05212882 | 0.05489882 | 1.20901e-41 | 0.05489882 | -0.00277
17.343847 | 0.05352706 | 0.0561092 | 3.198593e-40 | 0.0561092 | -0.002582136
17.40904564 | 0.05482028 | 0.05731541 | 7.975363e-39 | 0.05731541 | -0.002495121
17.47424428 | 0.05628026 | 0.05851604 | 1.87415e-37 | 0.05851604 | -0.002235785
17.53944292 | 0.05773635 | 0.05970969 | 4.150691e-36 | 0.05970969 | -0.001973339
17.60464156 | 0.0591723 | 0.0608949 | 8.663611e-35 | 0.0608949 | -0.001722591
17.6698402 | 0.06062283 | 0.06207021 | 1.704276e-33 | 0.06207021 | -0.00144738
17.73503884 | 0.06182444 | 0.06323418 | 3.15968e-32 | 0.06323418 | -0.001409736
17.80023748 | 0.06323969 | 0.0643853 | 5.520884e-31 | 0.0643853 | -0.001145618
17.86543612 | 0.06463841 | 0.06552211 | 9.091521e-30 | 0.06552211 | -0.0008837003
17.93063476 | 0.0659615 | 0.06664311 | 1.410999e-28 | 0.06664311 | -0.0006816095
17.9958334 | 0.06724349 | 0.06774682 | 2.063856e-27 | 0.06774682 | -0.0005033359
18.06103204 | 0.06857077 | 0.06883176 | 2.845079e-26 | 0.06883176 | -0.0002609839
18.12623068 | 0.06978028 | 0.06989644 | 3.696338e-25 | 0.06989644 | -0.0001161591
18.19142932 | 0.07088445 | 0.0709394 | 4.525966e-24 | 0.0709394 | -5.494743e-05
18.25662796 | 0.07210245 | 0.07195918 | 5.222919e-23 | 0.07195918 | 0.0001432789
18.3218266 | 0.07325025 | 0.07295434 | 5.680384e-22 | 0.07295434 | 0.0002959122
18.38702524 | 0.07454654 | 0.07392347 | 5.822431e-21 | 0.07392347 | 0.0006230638
18.45222388 | 0.07558958 | 0.07486517 | 5.624623e-20 | 0.07486517 | 0.0007244021
18.51742252 | 0.07669937 | 0.07577808 | 5.120882e-19 | 0.07577808 | 0.0009212956
18.58262116 | 0.07781844 | 0.07666084 | 4.393985e-18 | 0.07666084 | 0.001157596
18.6478198 | 0.07877052 | 0.07751216 | 3.553323e-17 | 0.07751216 | 0.001258357
18.71301844 | 0.07978194 | 0.07833076 | 2.708152e-16 | 0.07833076 | 0.001451173
18.77821708 | 0.08068844 | 0.07911542 | 1.945243e-15 | 0.07911542 | 0.00157302
18.84341572 | 0.08161409 | 0.07986494 | 1.316852e-14 | 0.07986494 | 0.00174915
18.90861436 | 0.08264083 | 0.08057819 | 8.401609e-14 | 0.08057819 | 0.002062647
18.973813 | 0.08359446 | 0.08125406 | 5.051848e-13 | 0.08125406 | 0.002340406
19.03901164 | 0.08423129 | 0.08189151 | 2.862862e-12 | 0.08189151 | 0.002339778
19.10421028 | 0.08486504 | 0.08248955 | 1.529019e-11 | 0.08248955 | 0.002375486
19.16940892 | 0.08548439 | 0.08304726 | 7.696404e-11 | 0.08304726 | 0.002437137
19.23460756 | 0.08579715 | 0.08356375 | 3.651112e-10 | 0.08356375 | 0.0022334
19.2998062 | 0.08600031 | 0.08403821 | 1.632393e-09 | 0.0840382 | 0.001962102
19.36500484 | 0.08603201 | 0.08446989 | 6.878387e-09 | 0.08446988 | 0.00156212
19.43020348 | 0.08616274 | 0.08485812 | 2.731561e-08 | 0.08485809 | 0.001304618
19.49540212 | 0.08621086 | 0.08520232 | 1.022345e-07 | 0.08520222 | 0.001008534
19.56060076 | 0.08608592 | 0.08550207 | 3.606172e-07 | 0.08550171 | 0.0005838526
19.6257994 | 0.08593777 | 0.08575729 | 1.19883e-06 | 0.08575609 | 0.0001804821
19.69099804 | 0.08601807 | 0.0859687 | 3.75605e-06 | 0.08596495 | 4.937037e-05
19.75619668 | 0.08622962 | 0.08613903 | 1.109092e-05 | 0.08612794 | 9.058093e-05
19.82139532 | 0.08671932 | 0.08627569 | 3.086496e-05 | 0.08624482 | 0.0004436342
19.88659396 | 0.08740598 | 0.08639634 | 8.095179e-05 | 0.08631539 | 0.001009645
19.9517926 | 0.08816445 | 0.08653963 | 0.0002001011 | 0.08633953 | 0.001624821
20.01699124 | 0.08919139 | 0.08678337 | 0.00046616 | 0.08631721 | 0.002408013
20.08218988 | 0.0905766 | 0.08727196 | 0.001023489 | 0.08624847 | 0.00330464
20.14738852 | 0.09228183 | 0.08825126 | 0.00211785 | 0.08613341 | 0.004030575
20.21258716 | 0.09448347 | 0.09010246 | 0.004130242 | 0.08597222 | 0.004381007
20.2777858 | 0.09735545 | 0.09335691 | 0.007591745 | 0.08576516 | 0.003998548
20.34298444 | 0.1015292 | 0.09866642 | 0.01315386 | 0.08551256 | 0.002862742
20.40818308 | 0.1076881 | 0.1067079 | 0.02149304 | 0.08521484 | 0.0009802294
20.47338172 | 0.1165271 | 0.1180327 | 0.03316021 | 0.08487245 | -0.001505521
20.53858036 | 0.1299267 | 0.1329509 | 0.04846489 | 0.08448596 | -0.003024131
20.603779 | 0.1487773 | 0.1516696 | 0.06761364 | 0.08405598 | -0.00289237
20.66897764 | 0.1745193 | 0.1750184 | 0.09143524 | 0.08358319 | -0.000499152
20.73417628 | 0.2086222 | 0.2059571 | 0.1228888 | 0.08306834 | 0.002665051
20.79937492 | 0.2533884 | 0.2513171 | 0.1688049 | 0.08251224 | 0.002071306
20.86457356 | 0.3203272 | 0.3218537 | 0.2399379 | 0.08191577 | -0.001526487
20.9297722 | 0.426031 | 0.4278746 | 0.3465948 | 0.08127984 | -0.001843669
20.99497084 | 0.5720038 | 0.569828 | 0.4892225 | 0.08060546 | 0.002175808
21.06016948 | 0.7311919 | 0.7292508 | 0.6493571 | 0.07989367 | 0.001941058
21.12536812 | 0.8680074 | 0.8709861 | 0.7918406 | 0.07914555 | -0.002978748
21.19056676 | 0.9604151 | 0.9625919 | 0.8842297 | 0.07836225 | -0.002176871
21.2557654 | 1 | 0.9963674 | 0.9188224 | 0.07754496 | 0.003632639
21.32096404 | 0.986136 | 0.9842653 | 0.9075704 | 0.07669491 | 0.00187068
21.38616268 | 0.9228452 | 0.9273956 | 0.8515822 | 0.07581335 | -0.004550405
21.45136132 | 0.8169705 | 0.8167195 | 0.7418179 | 0.07490161 | 0.0002509433
21.51655996 | 0.6776708 | 0.6728908 | 0.5989298 | 0.07396101 | 0.004779915
21.5817586 | 0.5178766 | 0.5221655 | 0.4491726 | 0.07299293 | -0.004288946
21.64695724 | 0.3535967 | 0.3547481 | 0.2827493 | 0.07199877 | -0.001151334
21.71215588 | 0.2060686 | 0.197799 | 0.1268191 | 0.07097993 | 0.008269578
21.77735452 | 0.1010489 | 0.1067871 | 0.03684927 | 0.06993785 | -0.005738273
21.84255316 | 0.05231753 | 0.07595181 | 0.007077811 | 0.068874 | -0.02363428
21.9077518 | 0.04794612 | 0.06886216 | 0.001072328 | 0.06778983 | -0.02091604
21.97295044 | 0.05846305 | 0.066864 | 0.0001771678 | 0.06668683 | -0.008400951
22.03814908 | 0.06546365 | 0.06560706 | 4.058268e-05 | 0.06556648 | -0.000143413
22.10334772 | 0.0674438 | 0.06444988 | 1.960868e-05 | 0.06443027 | 0.002993925
22.16854636 | 0.06727369 | 0.06331151 | 3.18388e-05 | 0.06327967 | 0.003962181
22.233745 | 0.06657661 | 0.06219598 | 7.978612e-05 | 0.06211619 | 0.004380636
22.29894364 | 0.06624369 | 0.06114284 | 0.0002015542 | 0.06094129 | 0.005100848
22.36414228 | 0.06625085 | 0.06023965 | 0.0004832133 | 0.05975644 | 0.006011201
22.42934092 | 0.06696064 | 0.05965534 | 0.001092234 | 0.0585631 | 0.007305305
22.49453956 | 0.06863075 | 0.05968871 | 0.002325995 | 0.05736271 | 0.008942041
22.5597382 | 0.07155545 | 0.0608231 | 0.004666402 | 0.0561567 | 0.01073235
22.62493684 | 0.07567791 | 0.06376571 | 0.008819259 | 0.05494645 | 0.0119122
22.69013548 | 0.08122707 | 0.06943548 | 0.01570211 | 0.05373337 | 0.01179159
22.75533412 | 0.08824011 | 0.07885541 | 0.02633662 | 0.05251879 | 0.0093847
22.82053276 | 0.09806158 | 0.0929179 | 0.04161385 | 0.05130405 | 0.005143679
22.8857314 | 0.1123577 | 0.1120334 | 0.06194293 | 0.05009043 | 0.0003243251
22.95093004 | 0.1330216 | 0.1357396 | 0.08686036 | 0.04887922 | -0.002717956
23.01612868 | 0.1585785 | 0.1624149 | 0.1147433 | 0.04767162 | -0.003836423
23.08132732 | 0.1856001 | 0.1892626 | 0.1427937 | 0.04646884 | -0.003662538
23.14652596 | 0.2091143 | 0.2126765 | 0.1674044 | 0.04527204 | -0.003562188
23.2117246 | 0.225667 | 0.2289669 | 0.1848846 | 0.04408233 | -0.003299899
23.27692324 | 0.2330236 | 0.2352588 | 0.192358 | 0.04290079 | -0.002235271
23.34212188 | 0.2304457 | 0.2302652 | 0.1885367 | 0.04172845 | 0.0001805059
23.40732052 | 0.2183053 | 0.2146498 | 0.1740835 | 0.04056631 | 0.003655514
23.47251916 | 0.1976909 | 0.1908395 | 0.1514242 | 0.03941532 | 0.006851373
23.5377178 | 0.1700601 | 0.1623584 | 0.124082 | 0.03827638 | 0.007701718
23.60291644 | 0.1381311 | 0.1329355 | 0.09578517 | 0.03715034 | 0.005195628
23.66811508 | 0.1051618 | 0.1056949 | 0.06965684 | 0.03603804 | -0.0005330635
23.73331372 | 0.07546511 | 0.08266075 | 0.04772053 | 0.03494022 | -0.007195642
23.79851236 | 0.05266532 | 0.06465564 | 0.03079801 | 0.03385763 | -0.01199032
23.863711 | 0.03872422 | 0.05151567 | 0.01872475 | 0.03279092 | -0.01279145
23.92890964 | 0.03151478 | 0.04246544 | 0.01072471 | 0.03174073 | -0.01095066
23.99410828 | 0.02843585 | 0.03649434 | 0.005786697 | 0.03070764 | -0.008058493
24.05930692 | 0.02680947 | 0.03263358 | 0.002941386 | 0.0296922 | -0.005824115
24.12450556 | 0.02575116 | 0.03010336 | 0.001408476 | 0.02869488 | -0.004352197
24.1897042 | 0.02478915 | 0.02835151 | 0.000635364 | 0.02771615 | -0.003562358
24.25490284 | 0.02385698 | 0.02702639 | 0.000270005 | 0.02675639 | -0.003169414
24.32010148 | 0.02286156 | 0.02592406 | 0.0001080929 | 0.02581596 | -0.003062499
24.38530012 | 0.02201107 | 0.02493596 | 4.0766e-05 | 0.02489519 | -0.002924887
24.45049876 | 0.02116674 | 0.02400883 | 1.448356e-05 | 0.02399435 | -0.002842093
24.5156974 | 0.02040419 | 0.0231185 | 4.847617e-06 | 0.02311365 | -0.002714315
24.58089604 | 0.01970976 | 0.02225483 | 1.528472e-06 | 0.02225331 | -0.002545076
24.64609468 | 0.01904425 | 0.02141391 | 4.540069e-07 | 0.02141345 | -0.002369663
24.71129332 | 0.01836754 | 0.02059434 | 1.270409e-07 | 0.02059421 | -0.002226796
24.77649196 | 0.01785231 | 0.01979569 | 3.348886e-08 | 0.01979566 | -0.001943378
24.8416906 | 0.01719959 | 0.01901783 | 8.31636e-09 | 0.01901783 | -0.001818248
24.90688924 | 0.0166126 | 0.01826073 | 1.945549e-09 | 0.01826073 | -0.001648129
24.97208788 | 0.01602918 | 0.01752434 | 4.287726e-10 | 0.01752434 | -0.00149516
25.03728652 | 0.0155567 | 0.01680859 | 8.902006e-11 | 0.01680859 | -0.001251893
25.10248516 | 0.01499874 | 0.01611341 | 1.741104e-11 | 0.01611341 | -0.00111467
25.1676838 | 0.01439161 | 0.01543866 | 3.208023e-12 | 0.01543866 | -0.001047051
25.23288244 | 0.01389454 | 0.01478421 | 5.568346e-13 | 0.01478421 | -0.0008896728
25.29808108 | 0.01343763 | 0.01414989 | 9.10523e-14 | 0.01414989 | -0.0007122556
25.36327972 | 0.0130251 | 0.01353549 | 1.402593e-14 | 0.01353549 | -0.0005103896
25.42847836 | 0.01251917 | 0.01294081 | 2.035393e-15 | 0.01294081 | -0.0004216373
25.493677 | 0.01214431 | 0.01236559 | 2.782537e-16 | 0.01236559 | -0.0002212778
25.55887564 | 0.01177435 | 0.01180959 | 3.583517e-17 | 0.01180959 | -3.523614e-05
25.62407428 | 0.01142339 | 0.01127252 | 4.347644e-18 | 0.01127252 | 0.0001508767
25.68927292 | 0.01110916 | 0.01075408 | 4.969063e-19 | 0.01075408 | 0.000355077
25.75447156 | 0.01067797 | 0.01025396 | 5.350213e-20 | 0.01025396 | 0.000424006
25.8196702 | 0.01036021 | 0.009771848 | 5.426796e-21 | 0.009771848 | 0.0005883578
25.88486884 | 0.01000891 | 0.009307388 | 5.185515e-22 | 0.009307388 | 0.0007015188
25.95006748 | 0.009712952 | 0.008860235 | 4.667844e-23 | 0.008860235 | 0.0008527178
26.01526612 | 0.00932079 | 0.008430025 | 3.958373e-24 | 0.008430025 | 0.0008907645
26.08046476 | 0.009023381 | 0.008016389 | 3.162227e-25 | 0.008016389 | 0.001006991
26.1456634 | 0.008675316 | 0.007618947 | 2.379827e-26 | 0.007618947 | 0.001056369
26.21086204 | 0.008356373 | 0.007237314 | 1.687227e-27 | 0.007237314 | 0.001119059
26.27606068 | 0.008141412 | 0.006871097 | 1.12688e-28 | 0.006871097 | 0.001270315
26.34125932 | 0.007855525 | 0.006519902 | 7.090193e-30 | 0.006519902 | 0.001335623
26.40645796 | 0.007662708 | 0.006183328 | 4.202563e-31 | 0.006183328 | 0.00147938
26.4716566 | 0.007444315 | 0.005860974 | 2.346639e-32 | 0.005860974 | 0.001583342
26.53685524 | 0.007262263 | 0.005552435 | 1.234396e-33 | 0.005552435 | 0.001709828
26.60205388 | 0.007071746 | 0.005257309 | 6.117001e-35 | 0.005257309 | 0.001814437
26.66725252 | 0.006766949 | 0.004975191 | 2.855608e-36 | 0.004975191 | 0.001791758
26.73245116 | 0.006549881 | 0.004705679 | 1.255841e-37 | 0.004705679 | 0.001844202
26.7976498 | 0.006313553 | 0.004448372 | 5.202914e-39 | 0.004448372 | 0.001865181
26.86284844 | 0.006092462 | 0.004202871 | 2.030648e-40 | 0.004202871 | 0.001889591
26.92804708 | 0.005743983 | 0.003968783 | 7.466181e-42 | 0.003968783 | 0.001775199
26.99324572 | 0.005488547 | 0.003745717 | 2.586059e-43 | 0.003745717 | 0.00174283
27.05844436 | 0.005090255 | 0.003533286 | 8.438287e-45 | 0.003533286 | 0.001556969
27.123643 | 0.004901387 | 0.003331109 | 2.593858e-46 | 0.003331109 | 0.001570278
27.18884164 | 0.004691688 | 0.003138811 | 7.511279e-48 | 0.003138811 | 0.001552877
27.25404028 | 0.004546639 | 0.002956023 | 2.049074e-49 | 0.002956023 | 0.001590616
27.31923892 | 0.004399957 | 0.002782381 | 5.265958e-51 | 0.002782381 | 0.001617576
27.38443756 | 0.004322266 | 0.002617531 | 1.274891e-52 | 0.002617531 | 0.001704735
27.4496362 | 0.004204685 | 0.002461122 | 2.907668e-54 | 0.002461122 | 0.001743563
27.51483484 | 0.00413877 | 0.002312814 | 6.247301e-56 | 0.002312814 | 0.001825956
27.58003348 | 0.003949931 | 0.002172274 | 1.264492e-57 | 0.002172274 | 0.001777656
27.64523212 | 0.003888824 | 0.002039177 | 2.411102e-59 | 0.002039177 | 0.001849647
27.71043076 | 0.003793749 | 0.001913204 | 4.33103e-61 | 0.001913204 | 0.001880545
27.7756294 | 0.003642781 | 0.001794048 | 7.328966e-63 | 0.001794048 | 0.001848734
27.84082804 | 0.003487486 | 0.001681407 | 1.168343e-64 | 0.001681407 | 0.001806079
27.90602668 | 0.003348457 | 0.001574991 | 1.754582e-66 | 0.001574991 | 0.001773466
27.97122532 | 0.00309516 | 0.001474516 | 2.482293e-68 | 0.001474516 | 0.001620644
28.03642396 | 0.002969246 | 0.001379708 | 3.308328e-70 | 0.001379708 | 0.001589538
28.1016226 | 0.002867318 | 0.001290302 | 4.153745e-72 | 0.001290302 | 0.001577016
28.16682124 | 0.002748624 | 0.001206039 | 4.913005e-74 | 0.001206039 | 0.001542585
28.23201988 | 0.002690831 | 0.001126673 | 5.474324e-76 | 0.001126673 | 0.001564157
28.29721852 | 0.002605521 | 0.001051964 | 5.746319e-78 | 0.001051964 | 0.001553557
28.36241716 | 0.00260138 | 0.0009816796 | 5.682311e-80 | 0.0009816796 | 0.0016197
28.4276158 | 0.002623772 | 0.0009155985 | 5.293418e-82 | 0.0009155985 | 0.001708174
28.49281444 | 0.002623281 | 0.000853506 | 4.645403e-84 | 0.000853506 | 0.001769775
28.55801308 | 0.002737277 | 0.0007951964 | 3.840489e-86 | 0.0007951964 | 0.00194208
28.62321172 | 0.002751356 | 0.0007404717 | 2.991064e-88 | 0.0007404717 | 0.002010884
28.68841036 | 0.002932659 | 0.0006891421 | 2.194526e-90 | 0.0006891421 | 0.002243517
28.753609 | 0.003051912 | 0.0006410256 | 1.516812e-92 | 0.0006410256 | 0.002410886
28.81880764 | 0.003230625 | 0.0005959478 | 9.876403e-95 | 0.0005959478 | 0.002634677
28.88400628 | 0.003470916 | 0.0005537418 | 6.058174e-97 | 0.0005537418 | 0.002917174
28.94920492 | 0.003903253 | 0.0005142481 | 3.500747e-99 | 0.0005142481 | 0.003389005
29.01440356 | 0.004419751 | 0.0004773141 | 1.905705e-101 | 0.0004773141 | 0.003942436
29.0796022 | 0.005002129 | 0.0004427945 | 9.77297e-104 | 0.0004427945 | 0.004559334
29.14480084 | 0.005918102 | 0.0004105503 | 4.72147e-106 | 0.0004105503 | 0.005507552
29.20999948 | 0.007025119 | 0.0003804493 | 2.607699e-108 | 0.0003804493 | 0.00664467
29.27519812 | 0.008421212 | 0.0003523655 | 4.870563e-107 | 0.0003523655 | 0.008068846
29.34039676 | 0.009588496 | 0.0003261792 | 4.941911e-105 | 0.0003261792 | 0.009262317
29.4055954 | 0.01049055 | 0.0003017766 | 4.796341e-103 | 0.0003017766 | 0.01018877
29.47079404 | 0.01096245 | 0.0002790493 | 4.451869e-101 | 0.0002790493 | 0.0106834
29.53599268 | 0.01087543 | 0.0002578948 | 3.951773e-99 | 0.0002578948 | 0.01061753
29.60119132 | 0.01047162 | 0.0002382158 | 3.354739e-97 | 0.0002382158 | 0.0102334
29.66638996 | 0.009546251 | 0.0002199201 | 2.723596e-95 | 0.0002199201 | 0.009326331
29.7315886 | 0.008309165 | 0.0002029202 | 2.114676e-93 | 0.0002029202 | 0.008106245
29.79678724 | 0.006832446 | 0.0001871337 | 1.570226e-91 | 0.0001871337 | 0.006645312
29.86198588 | 0.005290408 | 0.0001724825 | 1.115059e-89 | 0.0001724825 | 0.005117926
29.92718452 | 0.003853417 | 0.0001588928 | 7.572696e-88 | 0.0001588928 | 0.003694525
29.99238316 | 0.00258627 | 0.0001462951 | 4.918362e-86 | 0.0001462951 | 0.002439975
30.0575818 | 0.001727779 | 0.0001346237 | 3.054975e-84 | 0.0001346237 | 0.001593155
30.12278044 | 0.001235933 | 0.0001238168 | 1.81473e-82 | 0.0001238168 | 0.001112117
30.18797908 | 0.001056071 | 0.0001138162 | 1.030941e-80 | 0.0001138162 | 0.0009422547
30.25317772 | 0.0008601662 | 0.000104567 | 5.601088e-79 | 0.000104567 | 0.0007555992
30.31837636 | 0.0007938194 | 9.601772e-05 | 2.910237e-77 | 9.601772e-05 | 0.0006978017
30.383575 | 0.0007395827 | 8.812e-05 | 1.446111e-75 | 8.812e-05 | 0.0006514627
30.44877364 | 0.0006012197 | 8.082837e-05 | 6.87214e-74 | 8.082837e-05 | 0.0005203914
30.51397228 | 0.0004974383 | 7.410021e-05 | 3.123199e-72 | 7.410021e-05 | 0.0004233381
30.57917092 | 0.0004183233 | 6.789555e-05 | 1.357452e-70 | 6.789555e-05 | 0.0003504278
30.64436956 | 0.0002633645 | 6.217695e-05 | 5.642433e-69 | 6.217695e-05 | 0.0002011875
30.7095682 | 0.0002153565 | 5.690938e-05 | 2.242981e-67 | 5.690938e-05 | 0.0001584471
30.77476684 | 0.0001206598 | 5.206004e-05 | 8.527114e-66 | 5.206004e-05 | 6.859972e-05
30.83996548 | 0.0001395946 | 4.759829e-05 | 3.100243e-64 | 4.759829e-05 | 9.19963e-05
30.90516412 | 5.174522e-05 | 4.349552e-05 | 1.07797e-62 | 4.349552e-05 | 8.249702e-06
30.97036276 | 1.758456e-05 | 3.972501e-05 | 3.584549e-61 | 3.972501e-05 | -2.214044e-05
31.0355614 | 2.674548e-05 | 3.626182e-05 | 1.139934e-59 | 3.626182e-05 | -9.516341e-06
31.10076004 | 3.2333e-05 | 3.308275e-05 | 3.466907e-58 | 3.308275e-05 | -7.497537e-07
31.16595868 | 0 | 3.016614e-05 | 1.008375e-56 | 3.016614e-05 | -3.016614e-05
31.23115732 | 2.457037e-05 | 2.749187e-05 | 2.804909e-55 | 2.749187e-05 | -2.921505e-06
31.29635596 | 7.943703e-05 | 2.504119e-05 | 7.461614e-54 | 2.504119e-05 | 5.439583e-05
31.3615546 | 4.987519e-05 | 2.27967e-05 | 1.898296e-52 | 2.27967e-05 | 2.707849e-05
31.42675324 | 3.396292e-05 | 2.074222e-05 | 4.618622e-51 | 2.074222e-05 | 1.32207e-05
31.49195188 | 0.000124027 | 1.886274e-05 | 1.074677e-49 | 1.886274e-05 | 0.0001051642
31.55715052 | 0.0001367443 | 1.714433e-05 | 2.391448e-48 | 1.714433e-05 | 0.0001196
31.62234916 | 0.0001298913 | 1.557409e-05 | 5.089335e-47 | 1.557409e-05 | 0.0001143172
31.6875478 | 0.0001333658 | 1.414005e-05 | 1.035806e-45 | 1.414005e-05 | 0.0001192258
31.75274644 | 0.0001988002 | 1.283114e-05 | 2.016103e-44 | 1.283114e-05 | 0.000185969
31.81794508 | 0.00025402 | 1.163714e-05 | 3.752878e-43 | 1.163714e-05 | 0.0002423828
31.88314372 | 0.0002438958 | 1.054856e-05 | 6.680875e-42 | 1.054856e-05 | 0.0002333472
31.94834236 | 0.0002627233 | 9.55667e-06 | 1.137416e-40 | 9.55667e-06 | 0.0002531666
32.013541 | 0.0002556584 | 8.653388e-06 | 1.851922e-39 | 8.653388e-06 | 0.000247005
32.07873964 | 0.0002380399 | 7.831267e-06 | 2.883655e-38 | 7.831267e-06 | 0.0002302086
32.14393828 | 0.0002076108 | 7.083439e-06 | 4.294187e-37 | 7.083439e-06 | 0.0002005274
32.20913692 | 0.0003340615 | 6.403575e-06 | 6.115554e-36 | 6.403575e-06 | 0.0003276579
32.27433556 | 0.0003655244 | 5.78585e-06 | 8.329289e-35 | 5.78585e-06 | 0.0003597386
32.3395342 | 0.0004219024 | 5.224901e-06 | 1.084919e-33 | 5.224901e-06 | 0.0004166775
32.40473284 | 0.0004451564 | 4.715798e-06 | 1.351462e-32 | 4.715798e-06 | 0.0004404406
32.46993148 | 0.0004239278 | 4.254011e-06 | 1.610006e-31 | 4.254011e-06 | 0.0004196738
32.53513012 | 0.0004499642 | 3.835379e-06 | 1.834292e-30 | 3.835379e-06 | 0.0004461289
32.60032876 | 0.0004985118 | 3.456083e-06 | 1.998603e-29 | 3.456083e-06 | 0.0004950557
32.6655274 | 0.0005213703 | 3.112622e-06 | 2.082581e-28 | 3.112622e-06 | 0.0005182577
32.73072604 | 0.0005048507 | 2.801785e-06 | 2.075365e-27 | 2.801785e-06 | 0.0005020489
32.79592468 | 0.0004931474 | 2.520633e-06 | 1.977899e-26 | 2.520633e-06 | 0.0004906268
32.86112332 | 0.0005833442 | 2.266473e-06 | 1.802732e-25 | 2.266473e-06 | 0.0005810777
32.92632196 | 0.0005564547 | 2.036844e-06 | 1.571358e-24 | 2.036844e-06 | 0.0005544178
32.9915206 | 0.0005476327 | 1.829495e-06 | 1.309895e-23 | 1.829495e-06 | 0.0005458032
33.05671924 | 0.0005873978 | 1.64237e-06 | 1.044276e-22 | 1.64237e-06 | 0.0005857555
33.12191788 | 0.0007607039 | 1.473591e-06 | 7.961793e-22 | 1.473591e-06 | 0.0007592303
33.18711652 | 0.0007229699 | 1.321446e-06 | 5.805289e-21 | 1.321446e-06 | 0.0007216484
33.25231516 | 0.0006983176 | 1.184371e-06 | 4.048126e-20 | 1.184371e-06 | 0.0006971332
33.3175138 | 0.0006297533 | 1.060944e-06 | 2.699612e-19 | 1.060944e-06 | 0.0006286924
33.38271244 | 0.0006114428 | 9.498689e-07 | 1.721733e-18 | 9.498689e-07 | 0.0006104929
33.44791108 | 0.0005948102 | 8.499649e-07 | 1.050141e-17 | 8.499649e-07 | 0.0005939602
33.51310972 | 0.000537469 | 7.601592e-07 | 6.125572e-17 | 7.601592e-07 | 0.0005367088
33.57830836 | 0.0005690308 | 6.794764e-07 | 3.417141e-16 | 6.794764e-07 | 0.0005683513
33.643507 | 0.0006020135 | 6.070305e-07 | 1.82304e-15 | 6.070305e-07 | 0.0006014065
33.70870564 | 0.0006076858 | 5.420169e-07 | 9.301368e-15 | 5.420169e-07 | 0.0006071437
33.77390428 | 0.0006752359 | 4.83706e-07 | 4.538524e-14 | 4.83706e-07 | 0.0006747522
33.83910292 | 0.0006751709 | 4.314362e-07 | 2.117872e-13 | 4.314359e-07 | 0.0006747395
33.90430156 | 0.0008538386 | 3.846082e-07 | 9.451523e-13 | 3.846072e-07 | 0.000853454
33.9695002 | 0.0009672809 | 3.426809e-07 | 4.033864e-12 | 3.426769e-07 | 0.0009669382
34.03469884 | 0.001067348 | 3.051701e-07 | 1.646485e-11 | 3.051536e-07 | 0.001067042
34.09989748 | 0.001053023 | 2.716572e-07 | 6.427049e-11 | 2.715929e-07 | 0.001052751
34.16509612 | 0.001155132 | 2.418331e-07 | 2.399289e-10 | 2.415931e-07 | 0.00115489
34.23029476 | 0.001173468 | 2.156481e-07 | 8.565858e-10 | 2.147915e-07 | 0.001173252
34.2954934 | 0.001184798 | 1.93785e-07 | 2.924666e-09 | 1.908604e-07 | 0.001184605
34.36069204 | 0.001207431 | 1.790542e-07 | 9.549902e-09 | 1.695043e-07 | 0.001207252
34.42589068 | 0.001199561 | 1.80279e-07 | 2.982214e-08 | 1.504568e-07 | 0.001199381
34.49108932 | 0.00118218 | 2.225406e-07 | 8.906268e-08 | 1.334779e-07 | 0.001181957
34.55628796 | 0.001186468 | 3.727237e-07 | 2.543724e-07 | 1.183513e-07 | 0.001186095
34.6214866 | 0.001202408 | 7.996852e-07 | 6.948026e-07 | 1.048825e-07 | 0.001201609
34.68668524 | 0.001326351 | 1.907869e-06 | 1.814973e-06 | 9.28965e-08 | 0.001324443
34.75188388 | 0.001472869 | 4.616387e-06 | 4.534151e-06 | 8.223598e-08 | 0.001468252
34.81708252 | 0.001643291 | 1.090552e-05 | 1.083276e-05 | 7.275966e-08 | 0.001632385
34.88228116 | 0.001710878 | 2.481571e-05 | 2.475137e-05 | 6.434068e-08 | 0.001686062
34.9474798 | 0.001831198 | 5.414185e-05 | 5.408499e-05 | 5.686525e-08 | 0.001777057
35.01267844 | 0.001882435 | 0.0001130744 | 0.0001130242 | 5.023131e-08 | 0.001769361
35.07787708 | 0.002050936 | 0.0002259272 | 0.0002258828 | 4.434742e-08 | 0.001825009
35.14307572 | 0.002210872 | 0.0004317692 | 0.0004317301 | 3.913167e-08 | 0.001779103
35.20827436 | 0.002484282 | 0.0007891828 | 0.0007891483 | 3.451078e-08 | 0.001695099
35.273473 | 0.002935707 | 0.001379532 | 0.001379501 | 3.041917e-08 | 0.001556175
35.33867164 | 0.003695382 | 0.002306258 | 0.002306231 | 2.679824e-08 | 0.001389125
35.40387028 | 0.004885565 | 0.003687257 | 0.003687234 | 2.359562e-08 | 0.001198308
35.46906892 | 0.006571982 | 0.0056379 | 0.005637879 | 2.076456e-08 | 0.0009340827
35.53426756 | 0.008719449 | 0.008244209 | 0.008244191 | 1.826335e-08 | 0.0004752396
35.5994662 | 0.01141016 | 0.01152917 | 0.01152916 | 1.605478e-08 | -0.0001190174
35.66466484 | 0.01474545 | 0.0154193 | 0.01541928 | 1.410569e-08 | -0.0006738454
35.72986348 | 0.01862406 | 0.01972188 | 0.01972187 | 1.238656e-08 | -0.001097827
35.79506212 | 0.02308664 | 0.02412401 | 0.024124 | 1.08711e-08 | -0.001037372
35.86026076 | 0.02759171 | 0.0282207 | 0.02822069 | 9.535916e-09 | -0.0006289856
35.9254594 | 0.03148942 | 0.03157208 | 0.03157207 | 8.360219e-09 | -8.265945e-05
35.99065804 | 0.03412491 | 0.03377971 | 0.0337797 | 7.325531e-09 | 0.000345199
36.05585668 | 0.03513462 | 0.03456414 | 0.03456414 | 6.415445e-09 | 0.0005704731
36.12105532 | 0.03445036 | 0.03382306 | 0.03382306 | 5.615401e-09 | 0.0006272993
36.18625396 | 0.03227201 | 0.03165317 | 0.03165317 | 4.912483e-09 | 0.0006188327
36.2514526 | 0.02893255 | 0.02832949 | 0.02832949 | 4.295241e-09 | 0.000603057
36.31665124 | 0.02459847 | 0.02424809 | 0.02424809 | 3.753533e-09 | 0.0003503775
36.38184988 | 0.01970258 | 0.01984876 | 0.01984876 | 3.27838e-09 | -0.0001461813
36.44704852 | 0.01481026 | 0.01553841 | 0.01553841 | 2.861835e-09 | -0.000728148
36.51224716 | 0.01036399 | 0.01163314 | 0.01163314 | 2.496871e-09 | -0.00126915
36.5774458 | 0.006862578 | 0.008329224 | 0.008329222 | 2.177278e-09 | -0.001466646
36.64264444 | 0.004490648 | 0.005703341 | 0.005703339 | 1.897571e-09 | -0.001212693
36.70784308 | 0.003425402 | 0.003734835 | 0.003734833 | 1.652907e-09 | -0.0003094323
36.77304172 | 0.003108928 | 0.002339002 | 0.002339001 | 1.439014e-09 | 0.000769926
36.83824036 | 0.003120756 | 0.0014009 | 0.001400899 | 1.252125e-09 | 0.001719856
36.903439 | 0.003094403 | 0.0008024184 | 0.0008024173 | 1.088922e-09 | 0.002291984
36.96863764 | 0.00303081 | 0.0004395538 | 0.0004395528 | 9.464816e-10 | 0.002591256
37.03383628 | 0.003029988 | 0.0002302717 | 0.0002302709 | 8.222309e-10 | 0.002799716
37.09903492 | 0.003002878 | 0.0001153684 | 0.0001153677 | 7.139071e-10 | 0.00288751
37.16423356 | 0.003032146 | 5.527789e-05 | 5.527727e-05 | 6.195207e-10 | 0.002976868
37.2294322 | 0.003048974 | 2.533001e-05 | 2.532948e-05 | 5.37324e-10 | 0.003023644
37.29463084 | 0.003081485 | 1.110047e-05 | 1.11e-05 | 4.657822e-10 | 0.003070384
37.35982948 | 0.003192741 | 4.652374e-06 | 4.651971e-06 | 4.035486e-10 | 0.003188088
37.42502812 | 0.003288915 | 1.864874e-06 | 1.864525e-06 | 3.494419e-10 | 0.00328705
37.49022676 | 0.003481029 | 7.149906e-07 | 7.146882e-07 | 3.024269e-10 | 0.003480314
37.5554254 | 0.003643931 | 2.622501e-07 | 2.619885e-07 | 2.615966e-10 | 0.003643669
37.62062404 | 0.003976351 | 9.207317e-08 | 9.184701e-08 | 2.26157e-10 | 0.003976259
37.68582268 | 0.00438687 | 3.098934e-08 | 3.079392e-08 | 1.954134e-10 | 0.004386839
37.75102132 | 0.004826111 | 1.004251e-08 | 9.873753e-09 | 1.687582e-10 | 0.004826101
37.81621996 | 0.00518559 | 3.173387e-09 | 3.027727e-09 | 1.456604e-10 | 0.005185587
37.8814186 | 0.005520239 | 1.013565e-09 | 8.879087e-10 | 1.256564e-10 | 0.005520238
37.94661724 | 0.005874038 | 3.573629e-10 | 2.490217e-10 | 1.083412e-10 | 0.005874037
38.01181588 | 0.006027697 | 1.601536e-10 | 6.679181e-11 | 9.336183e-11 | 0.006027697
38.07701452 | 0.006101154 | 9.754292e-11 | 1.713272e-11 | 8.04102e-11 | 0.006101154
38.14221316 | 0.006014059 | 7.34209e-11 | 4.202879e-12 | 6.921802e-11 | 0.006014059
38.2074118 | 0.005816278 | 6.053762e-11 | 9.860173e-13 | 5.95516e-11 | 0.005816278
38.27261044 | 0.005604764 | 5.142878e-11 | 2.212276e-13 | 5.120755e-11 | 0.005604764
38.33780908 | 0.005277112 | 4.40564e-11 | 4.746915e-14 | 4.400893e-11 | 0.005277112
38.40300772 | 0.004927299 | 3.781167e-11 | 9.740936e-15 | 3.780193e-11 | 0.004927299
38.46820636 | 0.004648635 | 3.245479e-11 | 1.911645e-15 | 3.245288e-11 | 0.004648635
38.533405 | 0.004438965 | 2.784611e-11 | 3.587821e-16 | 2.784575e-11 | 0.004438965
38.59860364 | 0.004335517 | 2.387987e-11 | 6.43979e-17 | 2.38798e-11 | 0.004335517
38.66380228 | 0.004339774 | 2.04677e-11 | 1.105426e-17 | 2.046769e-11 | 0.004339774
38.72900092 | 0.00443777 | 1.753369e-11 | 1.814701e-18 | 1.753369e-11 | 0.00443777
38.79419956 | 0.004804362 | 1.501218e-11 | 2.849033e-19 | 1.501218e-11 | 0.004804362
38.8593982 | 0.005282931 | 1.284638e-11 | 4.277669e-20 | 1.284638e-11 | 0.005282931
38.92459684 | 0.00585108 | 1.098712e-11 | 6.142344e-21 | 1.098712e-11 | 0.00585108
38.98979548 | 0.006680823 | 9.391899e-12 | 8.434866e-22 | 9.391899e-12 | 0.006680823
39.05499412 | 0.007858387 | 8.023966e-12 | 1.107744e-22 | 8.023966e-12 | 0.007858387
39.12019276 | 0.009394385 | 6.851585e-12 | 1.391291e-23 | 6.851585e-12 | 0.009394385
39.1853914 | 0.01127237 | 5.847352e-12 | 1.671143e-24 | 5.847352e-12 | 0.01127237
39.25059004 | 0.01334448 | 4.987624e-12 | 1.91967e-25 | 4.987624e-12 | 0.01334448
39.31578868 | 0.01568518 | 4.252011e-12 | 2.108904e-26 | 4.252011e-12 | 0.01568518
39.38098732 | 0.01813338 | 3.622942e-12 | 2.215665e-27 | 3.622942e-12 | 0.01813338
39.44618596 | 0.02043838 | 3.08528e-12 | 2.226222e-28 | 3.08528e-12 | 0.02043838
39.5113846 | 0.02263007 | 2.625997e-12 | 2.139195e-29 | 2.625997e-12 | 0.02263007
39.57658324 | 0.02457008 | 2.23388e-12 | 1.965845e-30 | 2.23388e-12 | 0.02457008
39.64178188 | 0.02607119 | 1.899293e-12 | 1.727688e-31 | 1.899293e-12 | 0.02607119
39.70698052 | 0.02700281 | 1.613951e-12 | 1.452107e-32 | 1.613951e-12 | 0.02700281
39.77217916 | 0.02723435 | 1.370739e-12 | 1.167211e-33 | 1.370739e-12 | 0.02723435
39.8373778 | 0.0266352 | 1.163551e-12 | 8.972572e-35 | 1.163551e-12 | 0.0266352
39.90257644 | 0.02507477 | 9.871489e-13 | 6.596323e-36 | 9.871489e-13 | 0.02507477
39.96777508 | 0.02242246 | 8.370396e-13 | 4.637715e-37 | 8.370396e-13 | 0.02242246

## HDPE_110C_1
2Theta_deg | Original_Intensity_normalized | Total_Fit | Crystalline_Fit | Amorphous_Fit | Residuals
10.04159932 | 0.008075589 | 0.0002936867 | 0 | 0.0002936867 | 0.007781902
10.10679796 | 0.008037288 | 0.0003172976 | 0 | 0.0003172976 | 0.00771999
10.1719966 | 0.008013415 | 0.0003426283 | 0 | 0.0003426283 | 0.007670787
10.23719524 | 0.008002606 | 0.0003697887 | 0 | 0.0003697887 | 0.007632818
10.30239388 | 0.008003499 | 0.0003988945 | 0 | 0.0003988945 | 0.007604605
10.36759252 | 0.00801473 | 0.0004300673 | 4.379013e-308 | 0.0004300673 | 0.007584663
10.43279116 | 0.008034936 | 0.0004634349 | 2.685078e-304 | 0.0004634349 | 0.007571501
10.4979898 | 0.008062753 | 0.0004991315 | 1.559493e-300 | 0.0004991315 | 0.007563621
10.56318844 | 0.008094656 | 0.0005372981 | 8.579373e-297 | 0.0005372981 | 0.007557357
10.62838708 | 0.00811796 | 0.0005780821 | 4.47068e-293 | 0.0005780821 | 0.007539878
10.69358572 | 0.008240738 | 0.0006216382 | 2.20667e-289 | 0.0006216382 | 0.0076191
10.75878436 | 0.008215688 | 0.0006681284 | 1.031685e-285 | 0.0006681284 | 0.007547559
10.823983 | 0.00820338 | 0.0007177217 | 4.568805e-282 | 0.0007177217 | 0.007485659
10.88918164 | 0.008217506 | 0.000770595 | 1.916478e-278 | 0.000770595 | 0.007446911
10.95438028 | 0.008307255 | 0.0008269329 | 7.614669e-275 | 0.0008269329 | 0.007480322
11.01957892 | 0.008224172 | 0.0008869279 | 2.865787e-271 | 0.0008869279 | 0.007337244
11.08477756 | 0.008219995 | 0.0009507807 | 1.021604e-267 | 0.0009507807 | 0.007269214
11.1499762 | 0.008349129 | 0.0010187 | 3.449588e-264 | 0.0010187 | 0.007330429
11.21517484 | 0.008481955 | 0.001090903 | 1.10331e-260 | 0.001090903 | 0.007391052
11.28037348 | 0.008532407 | 0.001167617 | 3.342519e-257 | 0.001167617 | 0.007364791
11.34557212 | 0.008630541 | 0.001249074 | 9.591706e-254 | 0.001249074 | 0.007381467
11.41077076 | 0.008778863 | 0.001335519 | 2.607136e-250 | 0.001335519 | 0.007443344
11.4759694 | 0.00879349 | 0.001427204 | 6.712392e-247 | 0.001427204 | 0.007366287
11.54116804 | 0.00879423 | 0.001524389 | 1.636955e-243 | 0.001524389 | 0.007269841
11.60636668 | 0.008818604 | 0.001627345 | 3.781308e-240 | 0.001627345 | 0.007191259
11.67156532 | 0.008696381 | 0.00173635 | 8.273573e-237 | 0.00173635 | 0.006960031
11.73676396 | 0.008713116 | 0.001851693 | 1.714707e-233 | 0.001851693 | 0.006861422
11.8019626 | 0.008624485 | 0.001973671 | 3.366144e-230 | 0.001973671 | 0.006650814
11.86716124 | 0.008608752 | 0.002102589 | 6.259234e-227 | 0.002102589 | 0.006506162
11.93235988 | 0.008594867 | 0.002238763 | 1.102441e-223 | 0.002238763 | 0.006356104
11.99755852 | 0.008703084 | 0.002382515 | 1.839228e-220 | 0.002382515 | 0.006320568
12.06275716 | 0.008926472 | 0.002534179 | 2.906442e-217 | 0.002534179 | 0.006392293
12.1279558 | 0.009073487 | 0.002694095 | 4.350442e-214 | 0.002694095 | 0.006379392
12.19315444 | 0.00932161 | 0.002862611 | 6.168094e-211 | 0.002862611 | 0.006458999
12.25835308 | 0.009477337 | 0.003040086 | 8.28351e-208 | 0.003040086 | 0.006437251
12.32355172 | 0.009721962 | 0.003226884 | 1.053716e-204 | 0.003226884 | 0.006495078
12.38875036 | 0.009753411 | 0.003423378 | 1.269634e-201 | 0.003423378 | 0.006330034
12.453949 | 0.009910082 | 0.003629946 | 1.449037e-198 | 0.003629946 | 0.006280135
12.51914764 | 0.01002059 | 0.003846977 | 1.566485e-195 | 0.003846977 | 0.006173615
12.58434628 | 0.01013637 | 0.004074863 | 1.604053e-192 | 0.004074863 | 0.006061505
12.64954492 | 0.01023028 | 0.004314001 | 1.555811e-189 | 0.004314001 | 0.005916277
12.71474356 | 0.01023931 | 0.004564798 | 1.429358e-186 | 0.004564798 | 0.005674509
12.7799422 | 0.01036002 | 0.004827662 | 1.243858e-183 | 0.004827662 | 0.005532356
12.84514084 | 0.01045693 | 0.005103006 | 1.02529e-180 | 0.005103006 | 0.005353928
12.91033948 | 0.01057089 | 0.005391248 | 8.005127e-178 | 0.005391248 | 0.005179641
12.97553812 | 0.01076054 | 0.005692807 | 5.920189e-175 | 0.005692807 | 0.005067731
13.04073676 | 0.01092268 | 0.006008107 | 4.14714e-172 | 0.006008107 | 0.004914576
13.1059354 | 0.01123839 | 0.00633757 | 2.751742e-169 | 0.00633757 | 0.004900819
13.17113404 | 0.01143801 | 0.006681621 | 1.729468e-166 | 0.006681621 | 0.00475639
13.23633268 | 0.0117657 | 0.007040685 | 1.029587e-163 | 0.007040685 | 0.004725016
13.30153132 | 0.01204197 | 0.007415184 | 5.805766e-161 | 0.007415184 | 0.004626783
13.36672996 | 0.01237972 | 0.00780554 | 3.101e-158 | 0.00780554 | 0.004574185
13.4319286 | 0.01274307 | 0.008212169 | 1.56888e-155 | 0.008212169 | 0.004530898
13.49712724 | 0.01304213 | 0.008635487 | 7.51837e-153 | 0.008635487 | 0.004406643
13.56232588 | 0.01338724 | 0.009075901 | 3.412742e-150 | 0.009075901 | 0.004311341
13.62752452 | 0.01379499 | 0.009533813 | 1.467334e-147 | 0.009533813 | 0.004261175
13.69272316 | 0.01412696 | 0.01000962 | 5.975857e-145 | 0.01000962 | 0.00411734
13.7579218 | 0.01438885 | 0.0105037 | 2.305246e-142 | 0.0105037 | 0.003885148
13.82312044 | 0.01469438 | 0.01101644 | 8.423261e-140 | 0.01101644 | 0.00367794
13.88831908 | 0.01504363 | 0.01154819 | 2.915339e-137 | 0.01154819 | 0.003495444
13.95351772 | 0.01543641 | 0.01209931 | 9.557484e-135 | 0.01209931 | 0.003337101
14.01871636 | 0.01578091 | 0.01267014 | 2.967864e-132 | 0.01267014 | 0.003110776
14.083915 | 0.0162005 | 0.01326099 | 8.729516e-130 | 0.01326099 | 0.002939512
14.14911364 | 0.01667218 | 0.01387218 | 2.432104e-127 | 0.01387218 | 0.0028
14.21431228 | 0.01708096 | 0.01450398 | 6.4183e-125 | 0.01450398 | 0.002576974
14.27951092 | 0.01757145 | 0.01515667 | 1.604367e-122 | 0.01515667 | 0.002414779
14.34470956 | 0.0181299 | 0.01583049 | 3.798683e-120 | 0.01583049 | 0.002299407
14.4099082 | 0.01857344 | 0.01652567 | 8.519387e-118 | 0.01652567 | 0.002047774
14.47510684 | 0.01912145 | 0.01724239 | 1.809795e-115 | 0.01724239 | 0.00187906
14.54030548 | 0.01964602 | 0.01798084 | 3.641634e-113 | 0.01798084 | 0.001665178
14.60550412 | 0.02018395 | 0.01874116 | 6.940792e-111 | 0.01874116 | 0.001442796
14.67070276 | 0.02074505 | 0.01952346 | 1.253048e-108 | 0.01952346 | 0.001221587
14.7359014 | 0.02133513 | 0.02032784 | 2.142752e-106 | 0.02032784 | 0.001007296
14.80110004 | 0.02194372 | 0.02115434 | 3.47074e-104 | 0.02115434 | 0.0007893785
14.86629868 | 0.02256767 | 0.022003 | 5.32498e-102 | 0.022003 | 0.0005646773
14.93149732 | 0.02311397 | 0.02287379 | 7.738554e-100 | 0.02287379 | 0.0002401806
14.99669596 | 0.02384038 | 0.02376667 | 1.06524e-97 | 0.02376667 | 7.370708e-05
15.0618946 | 0.02450322 | 0.02468156 | 1.388931e-95 | 0.02468156 | -0.0001783395
15.12709324 | 0.02505216 | 0.02561833 | 1.715379e-93 | 0.02561833 | -0.0005661711
15.19229188 | 0.0257659 | 0.02657682 | 2.006712e-91 | 0.02657682 | -0.0008109211
15.25749052 | 0.02640641 | 0.02755683 | 2.223596e-89 | 0.02755683 | -0.001150414
15.32268916 | 0.02694049 | 0.0285581 | 2.333848e-87 | 0.0285581 | -0.001617609
15.3878878 | 0.02753245 | 0.02958036 | 2.320251e-85 | 0.02958036 | -0.002047904
15.45308644 | 0.02826216 | 0.03062326 | 2.184959e-83 | 0.03062326 | -0.002361103
15.51828508 | 0.02916896 | 0.03168644 | 1.948935e-81 | 0.03168644 | -0.002517481
15.58348372 | 0.02996289 | 0.03276947 | 1.646635e-79 | 0.03276947 | -0.002806583
15.64868236 | 0.03070115 | 0.03387189 | 1.317781e-77 | 0.03387189 | -0.003170743
15.713881 | 0.03158479 | 0.03499318 | 9.98929e-76 | 0.03499318 | -0.003408385
15.77907964 | 0.0325938 | 0.03613277 | 7.172524e-74 | 0.03613277 | -0.003538971
15.84427828 | 0.0335956 | 0.03729007 | 4.87815e-72 | 0.03729007 | -0.003694465
15.90947692 | 0.03460545 | 0.03846441 | 3.142564e-70 | 0.03846441 | -0.003858962
15.97467556 | 0.03554843 | 0.03965508 | 1.917604e-68 | 0.03965508 | -0.004106653
16.0398742 | 0.0365988 | 0.04086135 | 1.108357e-66 | 0.04086135 | -0.004262545
16.10507284 | 0.03772814 | 0.04208239 | 6.068006e-65 | 0.04208239 | -0.004354252
16.17027148 | 0.03889511 | 0.04331738 | 3.146721e-63 | 0.04331738 | -0.004422269
16.23547012 | 0.04006792 | 0.04456541 | 1.545668e-61 | 0.04456541 | -0.004497483
16.30066876 | 0.04129633 | 0.04582554 | 7.191512e-60 | 0.04582554 | -0.004529203
16.3658674 | 0.04264701 | 0.04709678 | 3.169348e-58 | 0.04709678 | -0.004449765
16.43106604 | 0.04404654 | 0.0483781 | 1.323017e-56 | 0.0483781 | -0.004331561
16.49626468 | 0.04522916 | 0.04966843 | 5.231265e-55 | 0.04966843 | -0.004439272
16.56146332 | 0.04647274 | 0.05096664 | 1.959268e-53 | 0.05096664 | -0.004493897
16.62666196 | 0.0480251 | 0.05227156 | 6.950672e-52 | 0.05227156 | -0.00424646
16.6918606 | 0.04960528 | 0.05358201 | 2.335638e-50 | 0.05358201 | -0.003976733
16.75705924 | 0.05109568 | 0.05489673 | 7.434129e-49 | 0.05489673 | -0.00380105
16.82225788 | 0.05249033 | 0.05621444 | 2.241303e-47 | 0.05621444 | -0.003724117
16.88745652 | 0.05381177 | 0.05753384 | 6.400541e-46 | 0.05753384 | -0.003722064
16.95265516 | 0.0553213 | 0.05885356 | 1.731325e-44 | 0.05885356 | -0.003532261
17.0178538 | 0.05678269 | 0.06017222 | 4.435949e-43 | 0.06017222 | -0.003389535
17.08305244 | 0.05820191 | 0.06148843 | 1.076565e-41 | 0.06148843 | -0.003286517
17.14825108 | 0.05966547 | 0.06280073 | 2.474797e-40 | 0.06280073 | -0.00313526
17.21344972 | 0.06117384 | 0.06410766 | 5.388711e-39 | 0.06410766 | -0.002933823
17.27864836 | 0.06274485 | 0.06540775 | 1.111414e-37 | 0.06540775 | -0.002662894
17.343847 | 0.06426347 | 0.06669947 | 2.171265e-36 | 0.06669947 | -0.002436001
17.40904564 | 0.06572708 | 0.06798132 | 4.017867e-35 | 0.06798132 | -0.002254237
17.47424428 | 0.06726579 | 0.06925174 | 7.042456e-34 | 0.06925174 | -0.001985959
17.53944292 | 0.06887523 | 0.07050921 | 1.169226e-32 | 0.07050921 | -0.001633977
17.60464156 | 0.07044157 | 0.07175215 | 1.838733e-31 | 0.07175215 | -0.001310582
17.6698402 | 0.07196432 | 0.07297901 | 2.738953e-30 | 0.07297901 | -0.001014694
17.73503884 | 0.07348325 | 0.07418823 | 3.864527e-29 | 0.07418823 | -0.0007049813
17.80023748 | 0.07480625 | 0.07537824 | 5.164806e-28 | 0.07537824 | -0.000571992
17.86543612 | 0.07623473 | 0.0765475 | 6.538188e-27 | 0.0765475 | -0.0003127712
17.93063476 | 0.07760155 | 0.07769444 | 7.839829e-26 | 0.07769444 | -9.288563e-05
17.9958334 | 0.07901505 | 0.07881753 | 8.904338e-25 | 0.07881753 | 0.0001975148
18.06103204 | 0.08039277 | 0.07991526 | 9.579493e-24 | 0.07991526 | 0.0004775097
18.12623068 | 0.08183511 | 0.08098612 | 9.761784e-23 | 0.08098612 | 0.0008489874
18.19142932 | 0.08316602 | 0.08202862 | 9.422403e-22 | 0.08202862 | 0.001137395
18.25662796 | 0.08435213 | 0.08304131 | 8.614696e-21 | 0.08304131 | 0.001310817
18.3218266 | 0.08555877 | 0.08402276 | 7.460433e-20 | 0.08402276 | 0.001536005
18.38702524 | 0.08660514 | 0.08497158 | 6.119754e-19 | 0.08497158 | 0.001633557
18.45222388 | 0.08761544 | 0.0858864 | 4.754991e-18 | 0.0858864 | 0.001729041
18.51742252 | 0.08862804 | 0.0867659 | 3.499543e-17 | 0.0867659 | 0.001862135
18.58262116 | 0.08975734 | 0.0876088 | 2.4396e-16 | 0.0876088 | 0.002148535
18.6478198 | 0.09074758 | 0.08841386 | 1.610912e-15 | 0.08841386 | 0.002333715
18.71301844 | 0.09164703 | 0.08917989 | 1.00756e-14 | 0.08917989 | 0.002467134
18.77821708 | 0.0925484 | 0.08990576 | 5.969193e-14 | 0.08990576 | 0.002642641
18.84341572 | 0.09348385 | 0.09059037 | 3.349703e-13 | 0.09059037 | 0.002893476
18.90861436 | 0.09446688 | 0.0912327 | 1.780503e-12 | 0.0912327 | 0.003234177
18.973813 | 0.09509912 | 0.09183178 | 8.964477e-12 | 0.09183178 | 0.003267344
19.03901164 | 0.0957752 | 0.0923867 | 4.275166e-11 | 0.0923867 | 0.003388504
19.10421028 | 0.09616658 | 0.09289661 | 1.931198e-10 | 0.09289661 | 0.003269968
19.16940892 | 0.09644269 | 0.09336073 | 8.263168e-10 | 0.09336073 | 0.003081956
19.23460756 | 0.09675297 | 0.09377836 | 3.348976e-09 | 0.09377835 | 0.002974614
19.2998062 | 0.09666083 | 0.09414884 | 1.285652e-08 | 0.09414883 | 0.002511993
19.36500484 | 0.09659315 | 0.09447163 | 4.674988e-08 | 0.09447159 | 0.002121511
19.43020348 | 0.09651441 | 0.09474629 | 1.610214e-07 | 0.09474613 | 0.001768115
19.49540212 | 0.09660409 | 0.09497255 | 5.253301e-07 | 0.09497203 | 0.001631534
19.56060076 | 0.09648421 | 0.09515056 | 1.623405e-06 | 0.09514893 | 0.001333657
19.6257994 | 0.09663838 | 0.09528132 | 4.751899e-06 | 0.09527657 | 0.001357059
19.69099804 | 0.09678835 | 0.09536791 | 1.317508e-05 | 0.09535473 | 0.001420446
19.75619668 | 0.09712345 | 0.09541791 | 3.460074e-05 | 0.09538331 | 0.001705548
19.82139532 | 0.09762056 | 0.09544831 | 8.607228e-05 | 0.09536224 | 0.002172248
19.88659396 | 0.09815065 | 0.09549439 | 0.0002028089 | 0.09529158 | 0.002656262
19.9517926 | 0.09901565 | 0.09562406 | 0.0004526439 | 0.09517142 | 0.003391582
20.01699124 | 0.1002191 | 0.09595887 | 0.0009569143 | 0.09500196 | 0.004260206
20.08218988 | 0.1014097 | 0.09669964 | 0.001916188 | 0.09478345 | 0.00471002
20.14738852 | 0.1031526 | 0.09815087 | 0.003634623 | 0.09451624 | 0.005001724
20.21258716 | 0.1051632 | 0.1007315 | 0.006530709 | 0.09420075 | 0.004431709
20.2777858 | 0.1082633 | 0.1049551 | 0.01111762 | 0.09383746 | 0.00330824
20.34298444 | 0.1129489 | 0.1113665 | 0.01793953 | 0.09342694 | 0.001582439
20.40818308 | 0.119626 | 0.1204405 | 0.02747065 | 0.09296981 | -0.0008144676
20.47338172 | 0.1296678 | 0.132499 | 0.0400322 | 0.09246678 | -0.002831228
20.53858036 | 0.1444394 | 0.1477794 | 0.0558608 | 0.09191862 | -0.003340006
20.603779 | 0.1654447 | 0.1668627 | 0.07553649 | 0.09132617 | -0.00141792
20.66897764 | 0.1935545 | 0.1916294 | 0.1009391 | 0.09069032 | 0.001925167
20.73417628 | 0.2296977 | 0.2265749 | 0.1365628 | 0.09001204 | 0.003122847
20.79937492 | 0.2788604 | 0.2795802 | 0.1902879 | 0.08929235 | -0.0007198326
20.86457356 | 0.3558098 | 0.3604797 | 0.2719474 | 0.08853233 | -0.004669925
20.9297722 | 0.4756507 | 0.4760181 | 0.388285 | 0.0877331 | -0.000367369
20.99497084 | 0.6285271 | 0.6221118 | 0.535216 | 0.08689585 | 0.006415343
21.06016948 | 0.7824442 | 0.7781687 | 0.6921468 | 0.08602181 | 0.004275594
21.12536812 | 0.9049196 | 0.9103964 | 0.8252841 | 0.08511225 | -0.005476828
21.19056676 | 0.9790381 | 0.9871899 | 0.9030214 | 0.08416849 | -0.0081518
21.2557654 | 1 | 0.9983504 | 0.9151585 | 0.08319189 | 0.001649625
21.32096404 | 0.9688227 | 0.9589636 | 0.8767798 | 0.08218383 | 0.009859114
21.38616268 | 0.8907532 | 0.8876784 | 0.8065326 | 0.08114575 | 0.003074806
21.45136132 | 0.773347 | 0.7829737 | 0.7028946 | 0.08007909 | -0.009626662
21.51655996 | 0.6268546 | 0.6340966 | 0.5551113 | 0.07898533 | -0.007242005
21.5817586 | 0.4645039 | 0.4551741 | 0.3773081 | 0.07786598 | 0.00932982
21.64695724 | 0.3039184 | 0.2891668 | 0.2124443 | 0.07672254 | 0.01475162
21.71215588 | 0.1685491 | 0.1726764 | 0.09711985 | 0.07555657 | -0.004127277
21.77735452 | 0.08270497 | 0.1102868 | 0.03591716 | 0.0743696 | -0.0275818
21.84255316 | 0.05278674 | 0.08405326 | 0.01089007 | 0.07316319 | -0.03126651
21.9077518 | 0.05674855 | 0.07476037 | 0.002821471 | 0.07193889 | -0.01801182
21.97295044 | 0.06710322 | 0.07141782 | 0.0007195307 | 0.07069829 | -0.004314594
22.03814908 | 0.07224161 | 0.06975759 | 0.0003146709 | 0.06944292 | 0.002484021
22.10334772 | 0.07296836 | 0.06856178 | 0.0003874277 | 0.06817435 | 0.00440658
22.16854636 | 0.0725361 | 0.06759966 | 0.0007055259 | 0.06689414 | 0.004936439
22.233745 | 0.072201 | 0.0669236 | 0.001319794 | 0.06560381 | 0.005277395
22.29894364 | 0.07233336 | 0.06670176 | 0.002396869 | 0.06430489 | 0.005631592
22.36414228 | 0.0734241 | 0.06719631 | 0.004197405 | 0.0629989 | 0.006227792
22.42934092 | 0.07515567 | 0.06876922 | 0.007081903 | 0.06168732 | 0.006386455
22.49453956 | 0.07831222 | 0.07188233 | 0.01151072 | 0.06037161 | 0.006429889
22.5597382 | 0.08242579 | 0.07707639 | 0.01802317 | 0.05905322 | 0.005349402
22.62493684 | 0.08783336 | 0.08491892 | 0.02718535 | 0.05773357 | 0.002914442
22.69013548 | 0.09512779 | 0.09591556 | 0.03950151 | 0.05641404 | -0.000787762
22.75533412 | 0.1059901 | 0.1103886 | 0.05529266 | 0.05509599 | -0.004398556
22.82053276 | 0.1218866 | 0.1283391 | 0.07455832 | 0.05378074 | -0.006452496
22.8857314 | 0.1434383 | 0.1493196 | 0.09685002 | 0.05246956 | -0.005881272
22.95093004 | 0.1682866 | 0.1723569 | 0.1211932 | 0.05116372 | -0.004070367
23.01612868 | 0.1917226 | 0.1959582 | 0.1460938 | 0.04986442 | -0.004235597
23.08132732 | 0.2103378 | 0.2182253 | 0.1696525 | 0.04857283 | -0.0078875
23.14652596 | 0.221414 | 0.2370758 | 0.1897857 | 0.04729007 | -0.01566176
23.2117246 | 0.2236967 | 0.2505401 | 0.2045228 | 0.04601724 | -0.02684339
23.27692324 | 0.2167375 | 0.2570774 | 0.212322 | 0.04475536 | -0.04033986
23.34212188 | 0.2009613 | 0.2558412 | 0.2123358 | 0.04350544 | -0.05487987
23.40732052 | 0.178034 | 0.246831 | 0.2045626 | 0.04226842 | -0.06879703
23.47251916 | 0.1497132 | 0.2308924 | 0.1898472 | 0.04104521 | -0.08117928
23.5377178 | 0.1189027 | 0.2095661 | 0.1697294 | 0.03983666 | -0.09066345
23.60291644 | 0.08898365 | 0.1848226 | 0.146179 | 0.03864357 | -0.09583895
23.66811508 | 0.06407135 | 0.1587464 | 0.1212796 | 0.03746671 | -0.09467501
23.73331372 | 0.04671407 | 0.1332385 | 0.09693166 | 0.0363068 | -0.08652439
23.79851236 | 0.03692688 | 0.1097953 | 0.07463085 | 0.03516448 | -0.07286845
23.863711 | 0.03220658 | 0.089394 | 0.05535362 | 0.03404039 | -0.05718742
23.92890964 | 0.02973432 | 0.07248527 | 0.03955019 | 0.03293508 | -0.04275095
23.99410828 | 0.02832966 | 0.05907146 | 0.02722238 | 0.03184908 | -0.0307418
24.05930692 | 0.02733003 | 0.04883292 | 0.01805005 | 0.03078287 | -0.02150289
24.12450556 | 0.02645306 | 0.04126625 | 0.01152938 | 0.02973687 | -0.01481319
24.1897042 | 0.02539485 | 0.03580574 | 0.007094277 | 0.02871147 | -0.0104109
24.25490284 | 0.02440392 | 0.03191219 | 0.004205188 | 0.027707 | -0.007508268
24.32010148 | 0.0235324 | 0.02912501 | 0.002401251 | 0.02672376 | -0.005592614
24.38530012 | 0.02287682 | 0.02708288 | 0.001320884 | 0.025762 | -0.004206062
24.45049876 | 0.02211411 | 0.02552188 | 0.0006999495 | 0.02482193 | -0.003407772
24.5156974 | 0.02122515 | 0.02426103 | 0.0003573088 | 0.02390372 | -0.003035885
24.58089604 | 0.02036148 | 0.02318321 | 0.0001757096 | 0.0230075 | -0.002821734
24.64609468 | 0.01965981 | 0.0222166 | 8.323815e-05 | 0.02213336 | -0.002556794
24.71129332 | 0.01900992 | 0.02131934 | 3.798606e-05 | 0.02128135 | -0.00230942
24.77649196 | 0.01840336 | 0.0204682 | 1.66994e-05 | 0.0204515 | -0.002064841
24.8416906 | 0.01768022 | 0.01965085 | 7.072168e-06 | 0.01964377 | -0.001970631
24.90688924 | 0.01710255 | 0.01886102 | 2.885222e-06 | 0.01885813 | -0.001758468
24.97208788 | 0.01660294 | 0.01809563 | 1.133915e-06 | 0.0180945 | -0.001492692
25.03728652 | 0.01602131 | 0.01735318 | 4.292963e-07 | 0.01735275 | -0.001331866
25.10248516 | 0.01545526 | 0.0166329 | 1.5657e-07 | 0.01663275 | -0.001177637
25.1676838 | 0.01496632 | 0.01593438 | 5.500914e-08 | 0.01593432 | -0.000968054
25.23288244 | 0.01459739 | 0.0152573 | 1.861813e-08 | 0.01525728 | -0.0006599131
25.29808108 | 0.01416805 | 0.01460142 | 6.07033e-09 | 0.01460141 | -0.0004333679
25.36327972 | 0.01359907 | 0.01396647 | 1.906617e-09 | 0.01396646 | -0.0003673966
25.42847836 | 0.01315937 | 0.01335218 | 5.768853e-10 | 0.01335218 | -0.000192803
25.493677 | 0.01278564 | 0.01275826 | 1.681475e-10 | 0.01275826 | 2.737959e-05
25.55887564 | 0.01249648 | 0.01218443 | 4.721352e-11 | 0.01218443 | 0.0003120576
25.62407428 | 0.0120891 | 0.01163034 | 1.277078e-11 | 0.01163034 | 0.0004587611
25.68927292 | 0.01158834 | 0.01109568 | 3.327692e-12 | 0.01109568 | 0.000492656
25.75447156 | 0.01117265 | 0.01058009 | 8.353026e-13 | 0.01058009 | 0.0005925638
25.8196702 | 0.01083014 | 0.01008321 | 2.019852e-13 | 0.01008321 | 0.0007469359
25.88486884 | 0.01045176 | 0.009604662 | 4.705113e-14 | 0.009604662 | 0.0008470937
25.95006748 | 0.01008538 | 0.009144068 | 1.055834e-14 | 0.009144068 | 0.0009413129
26.01526612 | 0.009703151 | 0.008701031 | 2.282423e-15 | 0.008701031 | 0.00100212
26.08046476 | 0.00934141 | 0.008275152 | 4.753041e-16 | 0.008275152 | 0.001066258
26.1456634 | 0.009091008 | 0.007866023 | 9.535026e-17 | 0.007866023 | 0.001224985
26.21086204 | 0.008714694 | 0.007473231 | 1.842668e-17 | 0.007473231 | 0.001241462
26.27606068 | 0.008473636 | 0.007096359 | 3.430421e-18 | 0.007096359 | 0.001377277
26.34125932 | 0.008272349 | 0.006734987 | 6.152088e-19 | 0.006734987 | 0.001537363
26.40645796 | 0.008008583 | 0.006388691 | 1.062852e-19 | 0.006388691 | 0.001619892
26.4716566 | 0.007797561 | 0.006057047 | 1.768877e-20 | 0.006057047 | 0.001740514
26.53685524 | 0.00748022 | 0.005739631 | 2.835943e-21 | 0.005739631 | 0.001740588
26.60205388 | 0.007248455 | 0.00543602 | 4.379983e-22 | 0.00543602 | 0.001812435
26.66725252 | 0.007049266 | 0.00514579 | 6.516618e-23 | 0.00514579 | 0.001903476
26.73245116 | 0.006792769 | 0.004868521 | 9.340003e-24 | 0.004868521 | 0.001924249
26.7976498 | 0.006552247 | 0.004603795 | 1.289575e-24 | 0.004603795 | 0.001948452
26.86284844 | 0.006348243 | 0.004351198 | 1.715226e-25 | 0.004351198 | 0.001997045
26.92804708 | 0.006121783 | 0.004110321 | 2.197713e-26 | 0.004110321 | 0.002011462
26.99324572 | 0.005880647 | 0.003880758 | 2.71266e-27 | 0.003880758 | 0.001999889
27.05844436 | 0.005611606 | 0.00366211 | 3.225484e-28 | 0.00366211 | 0.001949496
27.123643 | 0.005378269 | 0.003453983 | 3.694615e-29 | 0.003453983 | 0.001924286
27.18884164 | 0.005154475 | 0.003255989 | 4.076792e-30 | 0.003255989 | 0.001898485
27.25404028 | 0.004875092 | 0.003067748 | 4.333539e-31 | 0.003067748 | 0.001807343
27.31923892 | 0.004675088 | 0.002888886 | 4.437536e-32 | 0.002888886 | 0.001786202
27.38443756 | 0.004483702 | 0.002719037 | 4.377398e-33 | 0.002719037 | 0.001764665
27.4496362 | 0.004332783 | 0.002557842 | 4.159729e-34 | 0.002557842 | 0.001774941
27.51483484 | 0.004161855 | 0.002404952 | 3.807931e-35 | 0.002404952 | 0.001756903
27.58003348 | 0.00409804 | 0.002260023 | 3.358056e-36 | 0.002260023 | 0.001838017
27.64523212 | 0.003975075 | 0.002122724 | 2.852737e-37 | 0.002122724 | 0.001852352
27.71043076 | 0.003876398 | 0.001992728 | 2.33459e-38 | 0.001992728 | 0.00188367
27.7756294 | 0.003838508 | 0.00186972 | 1.840494e-39 | 0.00186972 | 0.001968788
27.84082804 | 0.003751335 | 0.001753392 | 1.397761e-40 | 0.001753392 | 0.001997943
27.90602668 | 0.003605902 | 0.001643446 | 1.022602e-41 | 0.001643446 | 0.001962456
27.97122532 | 0.003463266 | 0.001539593 | 7.207009e-43 | 0.001539593 | 0.001923674
28.03642396 | 0.003371937 | 0.001441552 | 4.893037e-44 | 0.001441552 | 0.001930385
28.1016226 | 0.003231541 | 0.001349052 | 3.200198e-45 | 0.001349052 | 0.001882489
28.16682124 | 0.00313631 | 0.00126183 | 2.016277e-46 | 0.00126183 | 0.00187448
28.23201988 | 0.003063599 | 0.001179634 | 1.223766e-47 | 0.001179634 | 0.001883966
28.29721852 | 0.002980535 | 0.001102218 | 7.155198e-49 | 0.001102218 | 0.001878317
28.36241716 | 0.00297028 | 0.001029347 | 4.030137e-50 | 0.001029347 | 0.001940934
28.4276158 | 0.002912807 | 0.0009607931 | 2.186718e-51 | 0.0009607931 | 0.001952014
28.49281444 | 0.002912359 | 0.0008963385 | 1.142986e-52 | 0.0008963385 | 0.002016021
28.55801308 | 0.002878999 | 0.0008357728 | 5.755244e-54 | 0.0008357728 | 0.002043226
28.62321172 | 0.002912831 | 0.000778894 | 2.791654e-55 | 0.000778894 | 0.002133937
28.68841036 | 0.003033557 | 0.0007255084 | 1.304471e-56 | 0.0007255084 | 0.002308049
28.753609 | 0.003181626 | 0.0006754302 | 5.871948e-58 | 0.0006754302 | 0.002506196
28.81880764 | 0.003387643 | 0.0006284815 | 2.546272e-59 | 0.0006284815 | 0.002759162
28.88400628 | 0.003774348 | 0.0005844919 | 1.063659e-60 | 0.0005844919 | 0.003189856
28.94920492 | 0.004207706 | 0.0005432985 | 4.280308e-62 | 0.0005432985 | 0.003664407
29.01440356 | 0.004835173 | 0.0005047455 | 1.659291e-63 | 0.0005047455 | 0.004330428
29.0796022 | 0.005669653 | 0.0004686842 | 6.196478e-65 | 0.0004686842 | 0.005200969
29.14480084 | 0.006712536 | 0.0004349729 | 2.229165e-66 | 0.0004349729 | 0.006277563
29.20999948 | 0.007824929 | 0.0004034763 | 7.725285e-68 | 0.0004034763 | 0.007421453
29.27519812 | 0.0088813 | 0.0003740657 | 2.579062e-69 | 0.0003740657 | 0.008507235
29.34039676 | 0.009581707 | 0.0003466184 | 8.294379e-71 | 0.0003466184 | 0.009235089
29.4055954 | 0.009925876 | 0.000321018 | 2.569691e-72 | 0.000321018 | 0.009604858
29.47079404 | 0.00982556 | 0.0002971537 | 7.669251e-74 | 0.0002971537 | 0.009528406
29.53599268 | 0.009284811 | 0.0002749203 | 2.204956e-75 | 0.0002749203 | 0.009009891
29.60119132 | 0.008443374 | 0.0002542181 | 6.106914e-77 | 0.0002542181 | 0.008189156
29.66638996 | 0.007297495 | 0.0002349526 | 1.629366e-78 | 0.0002349526 | 0.007062542
29.7315886 | 0.005934003 | 0.000217034 | 4.187843e-80 | 0.000217034 | 0.005716969
29.79678724 | 0.004514315 | 0.0002003777 | 1.036901e-81 | 0.0002003777 | 0.004313937
29.86198588 | 0.003143027 | 0.0001849034 | 2.473197e-83 | 0.0001849034 | 0.002958124
29.92718452 | 0.002063862 | 0.0001705354 | 5.682776e-85 | 0.0001705354 | 0.001893327
29.99238316 | 0.001378669 | 0.000157202 | 1.306713e-86 | 0.000157202 | 0.001221467
30.0575818 | 0.001017132 | 0.0001448356 | 3.358619e-86 | 0.0001448356 | 0.0008722968
30.12278044 | 0.0008942488 | 0.0001333727 | 2.170353e-84 | 0.0001333727 | 0.0007608761
30.18797908 | 0.0008095103 | 0.0001227531 | 1.350786e-82 | 0.0001227531 | 0.0006867573
30.25317772 | 0.000760182 | 0.0001129202 | 8.032501e-81 | 0.0001129202 | 0.0006472618
30.31837636 | 0.0006676293 | 0.000103821 | 4.56375e-79 | 0.000103821 | 0.0005638084
30.383575 | 0.0005321079 | 9.540527e-05 | 2.47742e-77 | 9.540527e-05 | 0.0004367026
30.44877364 | 0.0004663848 | 8.762613e-05 | 1.284944e-75 | 8.762613e-05 | 0.0003787587
30.51397228 | 0.0004419986 | 8.043942e-05 | 6.367601e-74 | 8.043942e-05 | 0.0003615592
30.57917092 | 0.0004030481 | 7.38037e-05 | 3.014909e-72 | 7.38037e-05 | 0.0003292444
30.64436956 | 0.0003271967 | 6.768016e-05 | 1.36389e-70 | 6.768016e-05 | 0.0002595165
30.7095682 | 0.0003161457 | 6.203239e-05 | 5.895101e-69 | 6.203239e-05 | 0.0002541133
30.77476684 | 0.0003312721 | 5.682634e-05 | 2.434502e-67 | 5.682634e-05 | 0.0002744457
30.83996548 | 0.0003032824 | 5.203012e-05 | 9.605847e-66 | 5.203012e-05 | 0.0002512522
30.90516412 | 0.0003038684 | 4.761391e-05 | 3.62133e-64 | 4.761391e-05 | 0.0002562545
30.97036276 | 0.000208686 | 4.354988e-05 | 1.30439e-62 | 4.354988e-05 | 0.0001651361
31.0355614 | 0.0001732909 | 3.9812e-05 | 4.48904e-61 | 3.9812e-05 | 0.0001334789
31.10076004 | 0.0001419441 | 3.6376e-05 | 1.476068e-59 | 3.6376e-05 | 0.0001055681
31.16595868 | 0.0001464733 | 3.321926e-05 | 4.637309e-58 | 3.321926e-05 | 0.0001132541
31.23115732 | 1.29715e-05 | 3.032068e-05 | 1.391979e-56 | 3.032068e-05 | -1.734918e-05
31.29635596 | 2.490611e-05 | 2.766061e-05 | 3.992142e-55 | 2.766061e-05 | -2.754497e-06
31.3615546 | 0.0001077632 | 2.522079e-05 | 1.093922e-53 | 2.522079e-05 | 8.254241e-05
31.42675324 | 0.0001840143 | 2.298421e-05 | 2.864001e-52 | 2.298421e-05 | 0.0001610301
31.49195188 | 0.0002344457 | 2.093507e-05 | 7.164189e-51 | 2.093507e-05 | 0.0002135106
31.55715052 | 0.000305293 | 1.905869e-05 | 1.712252e-49 | 1.905869e-05 | 0.0002862343
31.62234916 | 0.0003019059 | 1.734147e-05 | 3.909986e-48 | 1.734147e-05 | 0.0002845644
31.6875478 | 0.0002275722 | 1.577076e-05 | 8.530794e-47 | 1.577076e-05 | 0.0002118015
31.75274644 | 0.000172798 | 1.433486e-05 | 1.778323e-45 | 1.433486e-05 | 0.0001584631
31.81794508 | 9.082151e-05 | 1.302291e-05 | 3.541918e-44 | 1.302291e-05 | 7.77986e-05
31.88314372 | 0 | 1.182488e-05 | 6.740209e-43 | 1.182488e-05 | -1.182488e-05
31.94834236 | 2.876811e-05 | 1.073147e-05 | 1.225505e-41 | 1.073147e-05 | 1.803664e-05
32.013541 | 7.471534e-05 | 9.734101e-06 | 2.12894e-40 | 9.734101e-06 | 6.498124e-05
32.07873964 | 8.66199e-05 | 8.824831e-06 | 3.53361e-39 | 8.824831e-06 | 7.779507e-05
32.14393828 | 9.521547e-05 | 7.996334e-06 | 5.603775e-38 | 7.996334e-06 | 8.721914e-05
32.20913692 | 0.0001568331 | 7.241848e-06 | 8.490819e-37 | 7.241848e-06 | 0.0001495912
32.27433556 | 0.0002652905 | 6.555139e-06 | 1.229208e-35 | 6.555139e-06 | 0.0002587354
32.3395342 | 0.0003391704 | 5.930459e-06 | 1.700231e-34 | 5.930459e-06 | 0.0003332399
32.40473284 | 0.0003488419 | 5.362518e-06 | 2.246969e-33 | 5.362518e-06 | 0.0003434794
32.46993148 | 0.0003589492 | 4.846443e-06 | 2.837222e-32 | 4.846443e-06 | 0.0003541028
32.53513012 | 0.0003224902 | 4.377755e-06 | 3.422917e-31 | 4.377755e-06 | 0.0003181124
32.60032876 | 0.0002980318 | 3.952336e-06 | 3.945538e-30 | 3.952336e-06 | 0.0002940795
32.6655274 | 0.0003495001 | 3.5664e-06 | 4.345331e-29 | 3.5664e-06 | 0.0003459337
32.73072604 | 0.0003517812 | 3.216476e-06 | 4.572422e-28 | 3.216476e-06 | 0.0003485647
32.79592468 | 0.0003676259 | 2.899376e-06 | 4.597022e-27 | 2.899376e-06 | 0.0003647265
32.86112332 | 0.0004145078 | 2.612178e-06 | 4.415844e-26 | 2.612178e-06 | 0.0004118957
32.92632196 | 0.0004412803 | 2.352204e-06 | 4.052823e-25 | 2.352204e-06 | 0.0004389281
32.9915206 | 0.0005175615 | 2.117001e-06 | 3.553927e-24 | 2.117001e-06 | 0.0005154445
33.05671924 | 0.0005820884 | 1.904326e-06 | 2.977598e-23 | 1.904326e-06 | 0.0005801841
33.12191788 | 0.0006168163 | 1.712124e-06 | 2.383584e-22 | 1.712124e-06 | 0.0006151042
33.18711652 | 0.0006323635 | 1.538521e-06 | 1.823063e-21 | 1.538521e-06 | 0.0006308249
33.25231516 | 0.0006289643 | 1.381801e-06 | 1.332232e-20 | 1.381801e-06 | 0.0006275825
33.3175138 | 0.0005545645 | 1.240399e-06 | 9.301749e-20 | 1.240399e-06 | 0.0005533241
33.38271244 | 0.000528868 | 1.112888e-06 | 6.205208e-19 | 1.112888e-06 | 0.0005277551
33.44791108 | 0.0005328712 | 9.97965e-07 | 3.955076e-18 | 9.97965e-07 | 0.0005318733
33.51310972 | 0.0004707217 | 8.944441e-07 | 2.408575e-17 | 8.944441e-07 | 0.0004698272
33.57830836 | 0.0005080823 | 8.012446e-07 | 1.401433e-16 | 8.012446e-07 | 0.0005072811
33.643507 | 0.0005002261 | 7.173828e-07 | 7.790967e-16 | 7.173828e-07 | 0.0004995087
33.70870564 | 0.0004832844 | 6.419641e-07 | 4.138254e-15 | 6.419641e-07 | 0.0004826424
33.77390428 | 0.0005151692 | 5.741754e-07 | 2.100148e-14 | 5.741754e-07 | 0.000514595
33.83910292 | 0.0005810305 | 5.132777e-07 | 1.018332e-13 | 5.132776e-07 | 0.0005805172
33.90430156 | 0.0007346057 | 4.586005e-07 | 4.717757e-13 | 4.586e-07 | 0.0007341471
33.9695002 | 0.0009087561 | 4.095359e-07 | 2.08828e-12 | 4.095338e-07 | 0.0009083466
34.03469884 | 0.001032565 | 3.655358e-07 | 8.831787e-12 | 3.65527e-07 | 0.0010322
34.09989748 | 0.001123077 | 3.261149e-07 | 3.568744e-11 | 3.260792e-07 | 0.001122751
34.16509612 | 0.001216823 | 2.90875e-07 | 1.377809e-10 | 2.907373e-07 | 0.001216532
34.23029476 | 0.00125471 | 2.595992e-07 | 5.082406e-10 | 2.59091e-07 | 0.00125445
34.2954934 | 0.001330829 | 2.325605e-07 | 1.791252e-09 | 2.307692e-07 | 0.001330596
34.36069204 | 0.001378826 | 2.114682e-07 | 6.031851e-09 | 2.054364e-07 | 0.001378614
34.42589068 | 0.001412183 | 2.02196e-07 | 1.940669e-08 | 1.827893e-07 | 0.001411981
34.49108932 | 0.001489895 | 2.222109e-07 | 5.965669e-08 | 1.625543e-07 | 0.001489673
34.55628796 | 0.001496372 | 3.197e-07 | 1.75216e-07 | 1.44484e-07 | 0.001496052
34.6214866 | 0.001554166 | 6.200498e-07 | 4.916941e-07 | 1.283557e-07 | 0.001553546
34.68668524 | 0.001557938 | 1.432296e-06 | 1.318327e-06 | 1.139684e-07 | 0.001556506
34.75188388 | 0.001614452 | 3.478352e-06 | 3.377211e-06 | 1.011412e-07 | 0.001610974
34.81708252 | 0.001737029 | 8.355798e-06 | 8.266087e-06 | 8.97109e-08 | 0.001728674
34.88228116 | 0.001858864 | 1.941028e-05 | 1.933075e-05 | 7.953102e-08 | 0.001839454
34.9474798 | 0.00194995 | 4.326254e-05 | 4.319207e-05 | 7.04696e-08 | 0.001906688
35.01267844 | 0.002046236 | 9.226993e-05 | 9.220752e-05 | 6.240811e-08 | 0.001953966
35.07787708 | 0.002074607 | 0.0001881321 | 0.0001880769 | 5.524007e-08 | 0.001886475
35.14307572 | 0.00215316 | 0.0003665804 | 0.0003665315 | 4.886989e-08 | 0.00178658
35.20827436 | 0.002345851 | 0.0006825298 | 0.0006824866 | 4.321182e-08 | 0.001663321
35.273473 | 0.002853375 | 0.00121422 | 0.001214182 | 3.818895e-08 | 0.001639155
35.33867164 | 0.00360638 | 0.002063893 | 0.002063859 | 3.373236e-08 | 0.001542487
35.40387028 | 0.004806613 | 0.00335187 | 0.00335184 | 2.978035e-08 | 0.001454743
35.46906892 | 0.006358961 | 0.005201104 | 0.005201077 | 2.627767e-08 | 0.001157857
35.53426756 | 0.008347501 | 0.007711014 | 0.007710991 | 2.31749e-08 | 0.0006364868
35.5994662 | 0.01090182 | 0.01092282 | 0.0109228 | 2.042786e-08 | -2.10018e-05
35.66466484 | 0.01406885 | 0.01478308 | 0.01478306 | 1.799707e-08 | -0.0007142315
35.72986348 | 0.01805129 | 0.01911622 | 0.01911621 | 1.584728e-08 | -0.001064935
35.79506212 | 0.02260043 | 0.02361816 | 0.02361815 | 1.394702e-08 | -0.001017737
35.86026076 | 0.02725699 | 0.02788027 | 0.02788026 | 1.226824e-08 | -0.0006232837
35.9254594 | 0.03127384 | 0.03144523 | 0.03144522 | 1.078592e-08 | -0.0001713895
35.99065804 | 0.03405096 | 0.03388592 | 0.03388592 | 9.477766e-09 | 0.0001650344
36.05585668 | 0.03527883 | 0.03488918 | 0.03488917 | 8.323936e-09 | 0.0003896499
36.12105532 | 0.03487185 | 0.03432172 | 0.03432171 | 7.306771e-09 | 0.0005501359
36.18625396 | 0.03295969 | 0.03225924 | 0.03225923 | 6.410563e-09 | 0.0007004536
36.2514526 | 0.02970676 | 0.02896983 | 0.02896983 | 5.621353e-09 | 0.0007369239
36.31665124 | 0.02541314 | 0.02485677 | 0.02485677 | 4.926738e-09 | 0.0005563628
36.38184988 | 0.02038354 | 0.02037747 | 0.02037747 | 4.315709e-09 | 6.068093e-06
36.44704852 | 0.01525333 | 0.0159611 | 0.01596109 | 3.778494e-09 | -0.0007077701
36.51224716 | 0.01065611 | 0.01194488 | 0.01194488 | 3.306429e-09 | -0.001288772
36.5774458 | 0.006992788 | 0.008540985 | 0.008540982 | 2.891837e-09 | -0.001548198
36.64264444 | 0.00462985 | 0.005835 | 0.005834998 | 2.527914e-09 | -0.00120515
36.70784308 | 0.003363696 | 0.003808734 | 0.003808731 | 2.208639e-09 | -0.0004450377
36.77304172 | 0.002947905 | 0.002375348 | 0.002375346 | 1.928685e-09 | 0.0005725571
36.83824036 | 0.00284242 | 0.001415405 | 0.001415403 | 1.683339e-09 | 0.001427015
36.903439 | 0.002790453 | 0.0008058257 | 0.0008058242 | 1.468439e-09 | 0.001984627
36.96863764 | 0.00278177 | 0.0004383374 | 0.0004383361 | 1.280308e-09 | 0.002343432
37.03383628 | 0.002782596 | 0.0002278154 | 0.0002278143 | 1.115698e-09 | 0.002554781
37.09903492 | 0.002848091 | 0.0001131268 | 0.0001131258 | 9.717464e-10 | 0.002734964
37.16423356 | 0.002961718 | 5.367301e-05 | 5.367216e-05 | 8.459276e-10 | 0.002908045
37.2294322 | 0.002947869 | 2.43308e-05 | 2.433007e-05 | 7.360163e-10 | 0.002923538
37.29463084 | 0.002907376 | 1.053831e-05 | 1.053767e-05 | 6.400526e-10 | 0.002896838
37.35982948 | 0.003089013 | 4.361217e-06 | 4.360661e-06 | 5.563112e-10 | 0.003084652
37.42502812 | 0.003359317 | 1.724601e-06 | 1.724118e-06 | 4.832746e-10 | 0.003357592
37.49022676 | 0.003681338 | 6.517309e-07 | 6.513113e-07 | 4.196083e-10 | 0.003680687
37.5554254 | 0.003977206 | 2.354448e-07 | 2.350807e-07 | 3.641398e-10 | 0.003976971
37.62062404 | 0.004245788 | 8.138434e-08 | 8.10685e-08 | 3.158393e-10 | 0.004245706
37.68582268 | 0.004614901 | 2.698505e-08 | 2.671125e-08 | 2.73803e-10 | 0.004614874
37.75102132 | 0.004942179 | 8.646212e-09 | 8.408974e-09 | 2.37238e-10 | 0.004942171
37.81621996 | 0.005332755 | 2.734739e-09 | 2.52929e-09 | 2.054491e-10 | 0.005332752
37.8814186 | 0.005706914 | 9.047045e-10 | 7.268774e-10 | 1.778272e-10 | 0.005706914
37.94661724 | 0.006021215 | 3.53425e-10 | 1.995862e-10 | 1.538389e-10 | 0.006021214
38.01181588 | 0.006249133 | 1.853781e-10 | 5.236084e-11 | 1.330172e-10 | 0.006249132
38.07701452 | 0.006224599 | 1.280786e-10 | 1.31247e-11 | 1.149539e-10 | 0.006224599
38.14221316 | 0.006089093 | 1.024351e-10 | 3.143253e-12 | 9.929185e-11 | 0.006089093
38.2074118 | 0.005870946 | 8.64383e-11 | 7.192434e-13 | 8.571906e-11 | 0.005870945
38.27261044 | 0.005634967 | 7.412036e-11 | 1.572459e-13 | 7.396311e-11 | 0.005634967
38.33780908 | 0.005321502 | 6.381907e-11 | 3.284654e-14 | 6.378622e-11 | 0.005321502
38.40300772 | 0.004965525 | 5.498755e-11 | 6.555512e-15 | 5.4981e-11 | 0.004965525
38.46820636 | 0.004539326 | 4.736786e-11 | 1.250059e-15 | 4.736661e-11 | 0.004539326
38.533405 | 0.004162101 | 4.078574e-11 | 2.277515e-16 | 4.078551e-11 | 0.004162101
38.59860364 | 0.004000964 | 3.510056e-11 | 3.964594e-17 | 3.510052e-11 | 0.004000964
38.66380228 | 0.004066125 | 3.019223e-11 | 6.593912e-18 | 3.019222e-11 | 0.004066125
38.72900092 | 0.004269798 | 2.595677e-11 | 1.047838e-18 | 2.595677e-11 | 0.004269798
38.79419956 | 0.004685448 | 2.230387e-11 | 1.590935e-19 | 2.230387e-11 | 0.004685448
38.8593982 | 0.005298631 | 1.915507e-11 | 2.307901e-20 | 1.915507e-11 | 0.005298631
38.92459684 | 0.006048165 | 1.644225e-11 | 3.198813e-21 | 1.644225e-11 | 0.006048165
38.98979548 | 0.0070114 | 1.410628e-11 | 4.23611e-22 | 1.410628e-11 | 0.0070114
39.05499412 | 0.008518459 | 1.209589e-11 | 5.359849e-23 | 1.209589e-11 | 0.008518459
39.12019276 | 0.01027173 | 1.036662e-11 | 6.479547e-24 | 1.036662e-11 | 0.01027173
39.1853914 | 0.01223397 | 8.879954e-12 | 7.48417e-25 | 8.879954e-12 | 0.01223397
39.25059004 | 0.01458764 | 7.602528e-12 | 8.259417e-26 | 7.602528e-12 | 0.01458764
39.31578868 | 0.01711808 | 6.50548e-12 | 8.708873e-27 | 6.50548e-12 | 0.01711808
39.38098732 | 0.01971236 | 5.56384e-12 | 8.773672e-28 | 5.56384e-12 | 0.01971236
39.44618596 | 0.0223204 | 4.756022e-12 | 8.445155e-29 | 4.756022e-12 | 0.0223204
39.5113846 | 0.02458367 | 4.063376e-12 | 7.766774e-30 | 4.063376e-12 | 0.02458367
39.57658324 | 0.02649743 | 3.469798e-12 | 6.824653e-31 | 3.469798e-12 | 0.02649743
39.64178188 | 0.02774683 | 2.961388e-12 | 5.729639e-32 | 2.961388e-12 | 0.02774683
39.70698052 | 0.02814239 | 2.526158e-12 | 4.596008e-33 | 2.526158e-12 | 0.02814239
39.77217916 | 0.02749461 | 2.153771e-12 | 3.52242e-34 | 2.153771e-12 | 0.02749461
39.8373778 | 0.02561398 | 1.835323e-12 | 2.579338e-35 | 1.835323e-12 | 0.02561398
39.90257644 | 0.02231101 | 1.563146e-12 | 1.804606e-36 | 1.563146e-12 | 0.02231101
39.96777508 | 0.01739619 | 1.33064e-12 | 1.206322e-37 | 1.33064e-12 | 0.01739619

## HDPE_120C_1
2Theta_deg | Original_Intensity_normalized | Total_Fit | Crystalline_Fit | Amorphous_Fit | Residuals
10.04159932 | 0.01174493 | 0.009769516 | 0 | 0.009769516 | 0.001975412
10.10679796 | 0.01170412 | 0.009906367 | 0 | 0.009906367 | 0.001797753
10.1719966 | 0.0116458 | 0.01004411 | 0 | 0.01004411 | 0.001601698
10.23719524 | 0.01157761 | 0.01018273 | 0 | 0.01018273 | 0.001394877
10.30239388 | 0.01150716 | 0.01032225 | 0 | 0.01032225 | 0.001184917
10.36759252 | 0.0114421 | 0.01046265 | 0 | 0.01046265 | 0.0009794438
10.43279116 | 0.01139004 | 0.01060396 | 0 | 0.01060396 | 0.000786082
10.4979898 | 0.01135863 | 0.01074618 | 0 | 0.01074618 | 0.0006124522
10.56318844 | 0.01141834 | 0.01088931 | 0 | 0.01088931 | 0.000529028
10.62838708 | 0.01137572 | 0.01103339 | 0 | 0.01103339 | 0.000342332
10.69358572 | 0.01155005 | 0.01117841 | 0 | 0.01117841 | 0.0003716376
10.75878436 | 0.01167469 | 0.0113244 | 0 | 0.0113244 | 0.0003502864
10.823983 | 0.01183539 | 0.0114714 | 0 | 0.0114714 | 0.0003639918
10.88918164 | 0.01206084 | 0.01161942 | 0 | 0.01161942 | 0.000441416
10.95438028 | 0.01225166 | 0.01176851 | 0 | 0.01176851 | 0.0004831546
11.01957892 | 0.01235758 | 0.01191869 | 0 | 0.01191869 | 0.0004388872
11.08477756 | 0.01245242 | 0.01207003 | 0 | 0.01207003 | 0.0003823899
11.1499762 | 0.01264853 | 0.01222256 | 0 | 0.01222256 | 0.0004259752
11.21517484 | 0.01268774 | 0.01237634 | 0 | 0.01237634 | 0.0003113943
11.28037348 | 0.01254893 | 0.01253145 | 0 | 0.01253145 | 1.748534e-05
11.34557212 | 0.01273728 | 0.01268794 | 0 | 0.01268794 | 4.933283e-05
11.41077076 | 0.01272538 | 0.0128459 | 0 | 0.0128459 | -0.0001205261
11.4759694 | 0.01285775 | 0.01300542 | 0 | 0.01300542 | -0.0001476751
11.54116804 | 0.01292586 | 0.01316659 | 0 | 0.01316659 | -0.0002407325
11.60636668 | 0.01302678 | 0.01332952 | 0 | 0.01332952 | -0.0003027385
11.67156532 | 0.0130255 | 0.01349432 | 0 | 0.01349432 | -0.0004688193
11.73676396 | 0.01315412 | 0.01366113 | 0 | 0.01366113 | -0.0005070124
11.8019626 | 0.0132246 | 0.01383007 | 0 | 0.01383007 | -0.0006054706
11.86716124 | 0.01339013 | 0.01400131 | 0 | 0.01400131 | -0.0006111795
11.93235988 | 0.01351959 | 0.014175 | 0 | 0.014175 | -0.0006554004
11.99755852 | 0.0135682 | 0.01435131 | 0 | 0.01435131 | -0.0007831164
12.06275716 | 0.01369149 | 0.01453045 | 0 | 0.01453045 | -0.0008389595
12.1279558 | 0.01375472 | 0.01471261 | 0 | 0.01471261 | -0.0009578911
12.19315444 | 0.01387542 | 0.01489803 | 0 | 0.01489803 | -0.001022607
12.25835308 | 0.01409718 | 0.01508692 | 0 | 0.01508692 | -0.0009897376
12.32355172 | 0.01431347 | 0.01527956 | 0 | 0.01527956 | -0.0009660814
12.38875036 | 0.01445479 | 0.0154762 | 0 | 0.0154762 | -0.001021408
12.453949 | 0.01452141 | 0.01567715 | 0 | 0.01567715 | -0.001155739
12.51914764 | 0.01455958 | 0.01588271 | 0 | 0.01588271 | -0.001323125
12.58434628 | 0.01467716 | 0.0160932 | 0 | 0.0160932 | -0.001416046
12.64954492 | 0.01495285 | 0.01630899 | 4.780837e-308 | 0.01630899 | -0.001356139
12.71474356 | 0.01512931 | 0.01653044 | 2.213777e-303 | 0.01653044 | -0.001401125
12.7799422 | 0.01533907 | 0.01675794 | 9.442051e-299 | 0.01675794 | -0.001418869
12.84514084 | 0.01568097 | 0.0169919 | 3.709381e-294 | 0.0169919 | -0.001310932
12.91033948 | 0.01592392 | 0.01723277 | 1.342268e-289 | 0.01723277 | -0.001308852
12.97553812 | 0.0162651 | 0.01748101 | 4.47383e-285 | 0.01748101 | -0.001215904
13.04073676 | 0.01672646 | 0.01773709 | 1.37348e-280 | 0.01773709 | -0.001010631
13.1059354 | 0.01711933 | 0.01800153 | 3.883899e-276 | 0.01800153 | -0.0008822001
13.17113404 | 0.01748468 | 0.01827485 | 1.011617e-271 | 0.01827485 | -0.000790174
13.23633268 | 0.01795291 | 0.01855762 | 2.426983e-267 | 0.01855762 | -0.0006047074
13.30153132 | 0.01819359 | 0.01885041 | 5.363151e-263 | 0.01885041 | -0.0006568237
13.36672996 | 0.01847991 | 0.01915383 | 1.091631e-258 | 0.01915383 | -0.0006739206
13.4319286 | 0.01871998 | 0.01946851 | 2.046607e-254 | 0.01946851 | -0.0007485274
13.49712724 | 0.01904135 | 0.0197951 | 3.534235e-250 | 0.0197951 | -0.0007537535
13.56232588 | 0.01951909 | 0.02013427 | 5.62159e-246 | 0.02013427 | -0.0006151841
13.62752452 | 0.01987878 | 0.02048674 | 8.236173e-242 | 0.02048674 | -0.0006079628
13.69272316 | 0.0201826 | 0.02085321 | 1.111461e-237 | 0.02085321 | -0.0006706099
13.7579218 | 0.02063647 | 0.02123444 | 1.381548e-233 | 0.02123444 | -0.0005979721
13.82312044 | 0.02106877 | 0.02163119 | 1.581758e-229 | 0.02163119 | -0.0005624192
13.88831908 | 0.02161808 | 0.02204424 | 1.668079e-225 | 0.02204424 | -0.0004261582
13.95351772 | 0.02212356 | 0.0224744 | 1.620302e-221 | 0.0224744 | -0.0003508374
14.01871636 | 0.02264262 | 0.02292249 | 1.449699e-217 | 0.02292249 | -0.0002798739
14.083915 | 0.02346252 | 0.02338935 | 1.194709e-213 | 0.02338935 | 7.317035e-05
14.14911364 | 0.02416417 | 0.02387583 | 9.06879e-210 | 0.02387583 | 0.0002883466
14.21431228 | 0.02463612 | 0.02438279 | 6.340726e-206 | 0.02438279 | 0.0002533359
14.27951092 | 0.0252236 | 0.0249111 | 4.083488e-202 | 0.0249111 | 0.0003125009
14.34470956 | 0.02573751 | 0.02546164 | 2.42229e-198 | 0.02546164 | 0.0002758683
14.4099082 | 0.02647273 | 0.02603531 | 1.323499e-194 | 0.02603531 | 0.000437425
14.47510684 | 0.02712995 | 0.02663298 | 6.660758e-191 | 0.02663298 | 0.0004969708
14.54030548 | 0.02770325 | 0.02725555 | 3.087638e-187 | 0.02725555 | 0.0004477013
14.60550412 | 0.02826566 | 0.02790389 | 1.318353e-183 | 0.02790389 | 0.0003617749
14.67070276 | 0.02887055 | 0.02857888 | 5.184889e-180 | 0.02857888 | 0.0002916638
14.7359014 | 0.02959798 | 0.0292814 | 1.878235e-176 | 0.0292814 | 0.0003165817
14.80110004 | 0.03026186 | 0.03001228 | 6.267047e-173 | 0.03001228 | 0.0002495829
14.86629868 | 0.03095007 | 0.03077236 | 1.926099e-169 | 0.03077236 | 0.0001777099
14.93149732 | 0.03191269 | 0.03156245 | 5.452515e-166 | 0.03156245 | 0.0003502454
14.99669596 | 0.03284872 | 0.03238333 | 1.421732e-162 | 0.03238333 | 0.0004653891
15.0618946 | 0.03359886 | 0.03323577 | 3.414611e-159 | 0.03323577 | 0.0003630894
15.12709324 | 0.03443775 | 0.03412047 | 7.55383e-156 | 0.03412047 | 0.000317285
15.19229188 | 0.03547125 | 0.03503811 | 1.539203e-152 | 0.03503811 | 0.0004331357
15.25749052 | 0.03645696 | 0.03598933 | 2.888864e-149 | 0.03598933 | 0.0004676291
15.32268916 | 0.03758686 | 0.03697471 | 4.994143e-146 | 0.03697471 | 0.0006121494
15.3878878 | 0.03865059 | 0.03799478 | 7.952385e-143 | 0.03799478 | 0.0006558046
15.45308644 | 0.03973845 | 0.03905001 | 1.16637e-139 | 0.03905001 | 0.0006884384
15.51828508 | 0.04086151 | 0.04014081 | 1.575716e-136 | 0.04014081 | 0.0007207044
15.58348372 | 0.04199355 | 0.0412675 | 1.96075e-133 | 0.0412675 | 0.0007260476
15.64868236 | 0.04321163 | 0.04243036 | 2.247342e-130 | 0.04243036 | 0.0007812763
15.713881 | 0.04436374 | 0.04362956 | 2.372567e-127 | 0.04362956 | 0.00073418
15.77907964 | 0.04570959 | 0.0448652 | 2.307122e-124 | 0.0448652 | 0.000844387
15.84427828 | 0.04695453 | 0.0461373 | 2.066452e-121 | 0.0461373 | 0.0008172322
15.90947692 | 0.04815131 | 0.04744577 | 1.704835e-118 | 0.04744577 | 0.0007055429
15.97467556 | 0.04931283 | 0.04879042 | 1.295514e-115 | 0.04879042 | 0.0005224147
16.0398742 | 0.05073748 | 0.05017098 | 9.067858e-113 | 0.05017098 | 0.0005665072
16.10507284 | 0.05210122 | 0.05158705 | 5.846147e-110 | 0.05158705 | 0.0005141765
16.17027148 | 0.05352559 | 0.05303813 | 3.471661e-107 | 0.05303813 | 0.0004874668
16.23547012 | 0.05514341 | 0.0545236 | 1.898924e-104 | 0.0545236 | 0.0006198046
16.30066876 | 0.05692361 | 0.05604275 | 9.567101e-102 | 0.05604275 | 0.0008808635
16.3658674 | 0.05845384 | 0.0575947 | 4.439722e-99 | 0.0575947 | 0.0008591357
16.43106604 | 0.06010364 | 0.0591785 | 1.897727e-96 | 0.0591785 | 0.0009251438
16.49626468 | 0.0616996 | 0.06079304 | 7.471613e-94 | 0.06079304 | 0.0009065581
16.56146332 | 0.06342273 | 0.06243709 | 2.709553e-91 | 0.06243709 | 0.0009856362
16.62666196 | 0.06503905 | 0.06410931 | 9.050725e-89 | 0.06410931 | 0.0009297456
16.6918606 | 0.06671251 | 0.0658082 | 2.784657e-86 | 0.0658082 | 0.0009043031
16.75705924 | 0.06830539 | 0.06753217 | 7.891559e-84 | 0.06753217 | 0.000773223
16.82225788 | 0.07005028 | 0.06927947 | 2.059949e-81 | 0.06927947 | 0.0007708075
16.88745652 | 0.07175078 | 0.07104824 | 4.95282e-79 | 0.07104824 | 0.0007025423
16.95265516 | 0.07364132 | 0.07283648 | 1.09686e-76 | 0.07283648 | 0.000804849
17.0178538 | 0.0754955 | 0.07464207 | 2.237447e-74 | 0.07464207 | 0.0008534296
17.08305244 | 0.07736214 | 0.07646278 | 4.203942e-72 | 0.07646278 | 0.0008993662
17.14825108 | 0.07955992 | 0.07829624 | 7.275508e-70 | 0.07829624 | 0.001263681
17.21344972 | 0.08172302 | 0.08013998 | 1.159772e-67 | 0.08013998 | 0.001583037
17.27864836 | 0.08361558 | 0.08199142 | 1.702881e-65 | 0.08199142 | 0.001624159
17.343847 | 0.08548377 | 0.08384786 | 2.303025e-63 | 0.08384786 | 0.001635909
17.40904564 | 0.0872787 | 0.08570651 | 2.868902e-61 | 0.08570651 | 0.001572188
17.47424428 | 0.08927429 | 0.08756448 | 3.291814e-59 | 0.08756448 | 0.001709804
17.53944292 | 0.09091399 | 0.0894188 | 3.479024e-57 | 0.0894188 | 0.001495195
17.60464156 | 0.09277492 | 0.09126639 | 3.386743e-55 | 0.09126639 | 0.001508523
17.6698402 | 0.09467688 | 0.09310415 | 3.036754e-53 | 0.09310415 | 0.001572736
17.73503884 | 0.09642146 | 0.09492885 | 2.508069e-51 | 0.09492885 | 0.001492604
17.80023748 | 0.09804974 | 0.09673727 | 1.907972e-49 | 0.09673727 | 0.001312473
17.86543612 | 0.09972743 | 0.09852608 | 1.336926e-47 | 0.09852608 | 0.00120135
17.93063476 | 0.1012131 | 0.100292 | 8.628693e-46 | 0.100292 | 0.00092118
17.9958334 | 0.1025965 | 0.1020315 | 5.129622e-44 | 0.1020315 | 0.0005649634
18.06103204 | 0.1040294 | 0.1037414 | 2.808849e-42 | 0.1037414 | 0.0002879687
18.12623068 | 0.1056245 | 0.1054182 | 1.416687e-40 | 0.1054182 | 0.0002063148
18.19142932 | 0.1070097 | 0.1070585 | 6.581457e-39 | 0.1070585 | -4.883408e-05
18.25662796 | 0.1085653 | 0.108659 | 2.816261e-37 | 0.108659 | -9.373135e-05
18.3218266 | 0.1099103 | 0.1102163 | 1.110008e-35 | 0.1102163 | -0.0003060052
18.38702524 | 0.1113533 | 0.1117271 | 4.029787e-34 | 0.1117271 | -0.0003738261
18.45222388 | 0.1126257 | 0.1131882 | 1.347537e-32 | 0.1131882 | -0.0005624501
18.51742252 | 0.1140473 | 0.1145962 | 4.150513e-31 | 0.1145962 | -0.0005488921
18.58262116 | 0.1152043 | 0.1159482 | 1.177513e-29 | 0.1159482 | -0.0007438991
18.6478198 | 0.1161864 | 0.1172411 | 3.077031e-28 | 0.1172411 | -0.001054753
18.71301844 | 0.1170185 | 0.1184719 | 7.406292e-27 | 0.1184719 | -0.001453411
18.77821708 | 0.1178451 | 0.1196378 | 1.641997e-25 | 0.1196378 | -0.001792662
18.84341572 | 0.1185225 | 0.120736 | 3.3531e-24 | 0.120736 | -0.00221357
18.90861436 | 0.1191567 | 0.121764 | 6.307006e-23 | 0.121764 | -0.002607352
18.973813 | 0.1195733 | 0.1227193 | 1.092704e-21 | 0.1227193 | -0.003145958
19.03901164 | 0.1203208 | 0.1235995 | 1.743751e-20 | 0.1235995 | -0.003278759
19.10421028 | 0.1206254 | 0.1244026 | 2.563121e-19 | 0.1244026 | -0.00377719
19.16940892 | 0.1208478 | 0.1251264 | 3.470214e-18 | 0.1251264 | -0.004278567
19.23460756 | 0.1206965 | 0.1257692 | 4.327588e-17 | 0.1257692 | -0.005072731
19.2998062 | 0.1205266 | 0.1263294 | 4.970937e-16 | 0.1263294 | -0.005802751
19.36500484 | 0.1204541 | 0.1268054 | 5.259363e-15 | 0.1268054 | -0.006351239
19.43020348 | 0.1200807 | 0.1271959 | 5.125435e-14 | 0.1271959 | -0.007115265
19.49540212 | 0.1195265 | 0.1275 | 4.600773e-13 | 0.1275 | -0.007973514
19.56060076 | 0.1190491 | 0.1277167 | 3.803939e-12 | 0.1277167 | -0.008667591
19.6257994 | 0.1186885 | 0.1278454 | 2.896936e-11 | 0.1278454 | -0.009156841
19.69099804 | 0.1186555 | 0.1278855 | 2.032108e-10 | 0.1278855 | -0.009230057
19.75619668 | 0.1187096 | 0.1278369 | 1.312977e-09 | 0.1278369 | -0.009127294
19.82139532 | 0.118848 | 0.1276995 | 7.813945e-09 | 0.1276995 | -0.008851524
19.88659396 | 0.119251 | 0.1274734 | 4.283375e-08 | 0.1274734 | -0.008222384
19.9517926 | 0.1199899 | 0.1271592 | 2.16274e-07 | 0.127159 | -0.007169322
20.01699124 | 0.1206888 | 0.1267579 | 1.005832e-06 | 0.1267569 | -0.006069079
20.08218988 | 0.1219023 | 0.1262722 | 4.308725e-06 | 0.1262679 | -0.004369871
20.14738852 | 0.1235628 | 0.12571 | 1.700102e-05 | 0.125693 | -0.002147165
20.21258716 | 0.125574 | 0.1250951 | 6.178792e-05 | 0.1250333 | 0.0004789338
20.2777858 | 0.1284956 | 0.1244971 | 0.0002068402 | 0.1242903 | 0.0039985
20.34298444 | 0.1327773 | 0.1241033 | 0.0006377769 | 0.1234655 | 0.008673976
20.40818308 | 0.1394944 | 0.1243721 | 0.001811362 | 0.1225607 | 0.01512236
20.47338172 | 0.1494233 | 0.1263163 | 0.004738538 | 0.1215778 | 0.02310695
20.53858036 | 0.1640065 | 0.1319368 | 0.0114179 | 0.1205189 | 0.03206972
20.603779 | 0.1848401 | 0.1447277 | 0.02534139 | 0.1193863 | 0.04011245
20.66897764 | 0.2126389 | 0.169988 | 0.05180569 | 0.1181824 | 0.04265089
20.73417628 | 0.2479524 | 0.2144599 | 0.0975502 | 0.1169097 | 0.03349256
20.79937492 | 0.2950924 | 0.2847659 | 0.169195 | 0.1155709 | 0.01032648
20.86457356 | 0.370013 | 0.384489 | 0.2703201 | 0.1141689 | -0.01447601
20.9297722 | 0.4859195 | 0.5106233 | 0.3979167 | 0.1127066 | -0.02470376
20.99497084 | 0.6337306 | 0.6512417 | 0.5400547 | 0.111187 | -0.01751109
21.06016948 | 0.7831423 | 0.7867678 | 0.6771546 | 0.1096132 | -0.003625478
21.12536812 | 0.9036302 | 0.8960548 | 0.7880664 | 0.1079884 | 0.007575449
21.19056676 | 0.9778999 | 0.9647808 | 0.858465 | 0.1063159 | 0.01311906
21.2557654 | 1 | 0.9893678 | 0.8847688 | 0.104599 | 0.01063221
21.32096404 | 0.9711054 | 0.9711882 | 0.8683471 | 0.1028411 | -8.281234e-05
21.38616268 | 0.8956313 | 0.9072151 | 0.8061696 | 0.1010455 | -0.01158382
21.45136132 | 0.7813306 | 0.7920145 | 0.6927987 | 0.09921578 | -0.01068392
21.51655996 | 0.6382472 | 0.6331554 | 0.5358001 | 0.09735527 | 0.005091805
21.5817586 | 0.4788246 | 0.4597824 | 0.364315 | 0.09546744 | 0.01904214
21.64695724 | 0.320097 | 0.3087924 | 0.2152367 | 0.0935557 | 0.0113046
21.71215588 | 0.1854131 | 0.2023294 | 0.110706 | 0.09162346 | -0.01691629
21.77735452 | 0.09945115 | 0.1400161 | 0.05034204 | 0.08967409 | -0.04056498
21.84255316 | 0.06667624 | 0.1084776 | 0.02076668 | 0.08771092 | -0.04180136
21.9077518 | 0.0674848 | 0.09373149 | 0.007994254 | 0.08573723 | -0.02624669
21.97295044 | 0.07670088 | 0.08669677 | 0.002940526 | 0.08375624 | -0.009995886
22.03814908 | 0.08211496 | 0.08285053 | 0.001079439 | 0.08177109 | -0.0007355747
22.10334772 | 0.08331421 | 0.08028312 | 0.0004982549 | 0.07978487 | 0.003031088
22.16854636 | 0.08265013 | 0.07829376 | 0.0004932104 | 0.07780055 | 0.004356364
22.233745 | 0.08240665 | 0.0767209 | 0.0008998496 | 0.07582105 | 0.005685758
22.29894364 | 0.08275839 | 0.07568706 | 0.001837911 | 0.07384915 | 0.007071334
22.36414228 | 0.08385596 | 0.07552371 | 0.003636159 | 0.07188755 | 0.008332251
22.42934092 | 0.08597891 | 0.07675811 | 0.006819265 | 0.06993884 | 0.009220797
22.49453956 | 0.08894525 | 0.08009486 | 0.01208936 | 0.0680055 | 0.008850383
22.5597382 | 0.09343377 | 0.08634298 | 0.0202531 | 0.06608988 | 0.00709079
22.62493684 | 0.100173 | 0.09625577 | 0.03206155 | 0.06419422 | 0.003917179
22.69013548 | 0.110644 | 0.1102807 | 0.04796012 | 0.06232063 | 0.0003632681
22.75533412 | 0.1263544 | 0.1282631 | 0.06779201 | 0.06047108 | -0.001908703
22.82053276 | 0.1466049 | 0.1491955 | 0.09054808 | 0.05864745 | -0.0025906
22.8857314 | 0.1688122 | 0.1711347 | 0.1142832 | 0.05685145 | -0.002322456
22.95093004 | 0.1890029 | 0.1913823 | 0.1362976 | 0.05508469 | -0.002379343
23.01612868 | 0.2044546 | 0.2069504 | 0.1536018 | 0.05334863 | -0.002495778
23.08132732 | 0.2131253 | 0.2152158 | 0.1635712 | 0.05164461 | -0.002090527
23.14652596 | 0.21407 | 0.2145701 | 0.1645963 | 0.04997383 | -0.0005000694
23.2117246 | 0.2067537 | 0.204845 | 0.1565076 | 0.0483374 | 0.001908696
23.27692324 | 0.1915973 | 0.1873583 | 0.1406221 | 0.04673625 | 0.004238953
23.34212188 | 0.1700257 | 0.1645629 | 0.1193917 | 0.04517123 | 0.005462793
23.40732052 | 0.1436244 | 0.1394279 | 0.09578488 | 0.04364305 | 0.004196514
23.47251916 | 0.1156055 | 0.1147666 | 0.07261434 | 0.04215231 | 0.0008388242
23.5377178 | 0.08914683 | 0.09271708 | 0.0520176 | 0.04069948 | -0.003570253
23.60291644 | 0.06750204 | 0.07449614 | 0.03521119 | 0.03928495 | -0.006994095
23.66811508 | 0.05264394 | 0.06043132 | 0.02252234 | 0.03790898 | -0.007787377
23.73331372 | 0.04350275 | 0.05018458 | 0.01361284 | 0.03657174 | -0.006681828
23.79851236 | 0.03825681 | 0.04304803 | 0.007774753 | 0.03527328 | -0.004791228
23.863711 | 0.03495413 | 0.03820951 | 0.004195917 | 0.03401359 | -0.00325538
23.92890964 | 0.03295164 | 0.03493233 | 0.002139782 | 0.03279255 | -0.001980689
23.99410828 | 0.03157533 | 0.03264109 | 0.001031133 | 0.03160996 | -0.001065762
24.05930692 | 0.03047837 | 0.03093506 | 0.000469529 | 0.03046553 | -0.0004566928
24.12450556 | 0.02951936 | 0.02956096 | 0.0002020284 | 0.02935893 | -4.159568e-05
24.1897042 | 0.02850488 | 0.02837186 | 8.214197e-05 | 0.02828972 | 0.0001330195
24.25490284 | 0.02767549 | 0.02728899 | 3.155878e-05 | 0.02725743 | 0.0003865076
24.32010148 | 0.02675993 | 0.02627296 | 1.145718e-05 | 0.0262615 | 0.000486968
24.38530012 | 0.02597839 | 0.02530528 | 3.930409e-06 | 0.02530134 | 0.000673112
24.45049876 | 0.02509496 | 0.02437758 | 1.27409e-06 | 0.02437631 | 0.000717376
24.5156974 | 0.0240707 | 0.02348609 | 3.9027e-07 | 0.0234857 | 0.0005846063
24.58089604 | 0.02318448 | 0.02262891 | 1.129621e-07 | 0.0226288 | 0.0005555747
24.64609468 | 0.02228866 | 0.02180485 | 3.089602e-08 | 0.02180482 | 0.0004838101
24.71129332 | 0.02142856 | 0.02101299 | 7.984998e-09 | 0.02101298 | 0.000415578
24.77649196 | 0.0205953 | 0.02025245 | 1.950068e-09 | 0.02025245 | 0.0003428558
24.8416906 | 0.01980679 | 0.01952238 | 4.50015e-10 | 0.01952238 | 0.0002844124
24.90688924 | 0.01909887 | 0.01882191 | 9.813111e-11 | 0.01882191 | 0.000276954
24.97208788 | 0.01847587 | 0.01815017 | 2.022036e-11 | 0.01815017 | 0.0003256973
25.03728652 | 0.01795712 | 0.01750626 | 3.937075e-12 | 0.01750626 | 0.0004508604
25.10248516 | 0.01738802 | 0.01688929 | 7.243707e-13 | 0.01688929 | 0.0004987285
25.1676838 | 0.0169342 | 0.01629836 | 1.259362e-13 | 0.01629836 | 0.00063584
25.23288244 | 0.01648032 | 0.01573256 | 2.068915e-14 | 0.01573256 | 0.0007477546
25.29808108 | 0.01610201 | 0.01519101 | 3.211717e-15 | 0.01519101 | 0.0009109982
25.36327972 | 0.01559843 | 0.0146728 | 4.71123e-16 | 0.0146728 | 0.000925625
25.42847836 | 0.01504473 | 0.01417706 | 6.53031e-17 | 0.01417706 | 0.0008676749
25.493677 | 0.01459873 | 0.0137029 | 8.553341e-18 | 0.0137029 | 0.0008958323
25.55887564 | 0.01411347 | 0.01324946 | 1.05862e-18 | 0.01324946 | 0.0008640138
25.62407428 | 0.01359751 | 0.01281588 | 1.238076e-19 | 0.01281588 | 0.0007816258
25.68927292 | 0.01308657 | 0.01240134 | 1.368222e-20 | 0.01240134 | 0.0006852296
25.75447156 | 0.01269888 | 0.01200502 | 1.42879e-21 | 0.01200502 | 0.0006938594
25.8196702 | 0.01228923 | 0.01162611 | 1.409882e-22 | 0.01162611 | 0.0006631258
25.88486884 | 0.01194945 | 0.01126383 | 1.314618e-23 | 0.01126383 | 0.0006856244
25.95006748 | 0.01171791 | 0.01091742 | 1.158294e-24 | 0.01091742 | 0.0008004961
26.01526612 | 0.01135224 | 0.01058614 | 9.643633e-26 | 0.01058614 | 0.0007660975
26.08046476 | 0.01102272 | 0.01026928 | 7.58691e-27 | 0.01026928 | 0.0007534416
26.1456634 | 0.01076405 | 0.009966143 | 5.640162e-28 | 0.009966143 | 0.0007979112
26.21086204 | 0.01053534 | 0.009676055 | 3.962057e-29 | 0.009676055 | 0.0008592898
26.27606068 | 0.01025534 | 0.009398369 | 2.62998e-30 | 0.009398369 | 0.0008569752
26.34125932 | 0.009890309 | 0.009132461 | 1.64963e-31 | 0.009132461 | 0.0007578474
26.40645796 | 0.00959069 | 0.008877732 | 9.777393e-33 | 0.008877732 | 0.0007129582
26.4716566 | 0.00925537 | 0.008633605 | 5.475984e-34 | 0.008633605 | 0.0006217654
26.53685524 | 0.008909911 | 0.008399527 | 2.898035e-35 | 0.008399527 | 0.0005103846
26.60205388 | 0.008541909 | 0.008174969 | 1.449264e-36 | 0.008174969 | 0.0003669394
26.66725252 | 0.008212142 | 0.007959426 | 6.848478e-38 | 0.007959426 | 0.0002527161
26.73245116 | 0.007846042 | 0.007752415 | 3.058039e-39 | 0.007752415 | 9.362758e-05
26.7976498 | 0.007475319 | 0.007553474 | 1.290311e-40 | 0.007553474 | -7.815507e-05
26.86284844 | 0.007156032 | 0.007362167 | 5.144561e-42 | 0.007362167 | -0.0002061358
26.92804708 | 0.006872971 | 0.007178077 | 1.938227e-43 | 0.007178077 | -0.0003051061
26.99324572 | 0.006575094 | 0.007000807 | 6.900228e-45 | 0.007000807 | -0.0004257138
27.05844436 | 0.006344522 | 0.006829984 | 2.321265e-46 | 0.006829984 | -0.0004854618
27.123643 | 0.006125638 | 0.006665251 | 7.378846e-48 | 0.006665251 | -0.0005396131
27.18884164 | 0.005860485 | 0.006506274 | 2.216433e-49 | 0.006506274 | -0.0006457889
27.25404028 | 0.005632064 | 0.006352734 | 6.291053e-51 | 0.006352734 | -0.0007206706
27.31923892 | 0.005561756 | 0.006204333 | 1.687309e-52 | 0.006204333 | -0.0006425767
27.38443756 | 0.005345345 | 0.006060788 | 4.2763e-54 | 0.006060788 | -0.0007154425
27.4496362 | 0.005176567 | 0.005921833 | 1.024104e-55 | 0.005921833 | -0.000745266
27.51483484 | 0.004984301 | 0.00578722 | 2.317516e-57 | 0.00578722 | -0.0008029188
27.58003348 | 0.00478703 | 0.005656712 | 4.955686e-59 | 0.005656712 | -0.0008696821
27.64523212 | 0.00464579 | 0.005530091 | 1.001353e-60 | 0.005530091 | -0.0008843013
27.71043076 | 0.004583938 | 0.00540715 | 1.911936e-62 | 0.00540715 | -0.0008232121
27.7756294 | 0.004440459 | 0.005287696 | 3.449544e-64 | 0.005287696 | -0.0008472373
27.84082804 | 0.004270132 | 0.005171548 | 5.88102e-66 | 0.005171548 | -0.000901416
27.90602668 | 0.004094461 | 0.005058537 | 9.474276e-68 | 0.005058537 | -0.0009640759
27.97122532 | 0.003948014 | 0.004948505 | 1.442254e-69 | 0.004948505 | -0.001000491
28.03642396 | 0.003822068 | 0.004841306 | 2.074628e-71 | 0.004841306 | -0.001019238
28.1016226 | 0.003659688 | 0.004736801 | 2.819947e-73 | 0.004736801 | -0.001077113
28.16682124 | 0.003527288 | 0.004634864 | 3.621965e-75 | 0.004634864 | -0.001107576
28.23201988 | 0.003430216 | 0.004535375 | 4.395922e-77 | 0.004535375 | -0.001105159
28.29721852 | 0.003272318 | 0.004438223 | 5.041482e-79 | 0.004438223 | -0.001165905
28.36241716 | 0.00326546 | 0.004343306 | 5.463474e-81 | 0.004343306 | -0.001077847
28.4276158 | 0.003279201 | 0.004250528 | 5.594767e-83 | 0.004250528 | -0.0009713267
28.49281444 | 0.003249431 | 0.004159799 | 5.413743e-85 | 0.004159799 | -0.0009103684
28.55801308 | 0.003393453 | 0.004071038 | 4.95012e-87 | 0.004071038 | -0.000677585
28.62321172 | 0.003519921 | 0.003984167 | 4.276971e-89 | 0.003984167 | -0.000464246
28.68841036 | 0.003631477 | 0.003899116 | 3.49188e-91 | 0.003899116 | -0.0002676389
28.753609 | 0.003720358 | 0.003815818 | 2.693921e-93 | 0.003815818 | -9.545988e-05
28.81880764 | 0.003989496 | 0.003734213 | 1.96387e-95 | 0.003734213 | 0.0002552832
28.88400628 | 0.004273401 | 0.003654242 | 1.35283e-97 | 0.003654242 | 0.0006191594
28.94920492 | 0.004792271 | 0.003575854 | 8.805948e-100 | 0.003575854 | 0.001216417
29.01440356 | 0.005490741 | 0.003498999 | 5.416409e-102 | 0.003498999 | 0.001991742
29.0796022 | 0.006285136 | 0.003423631 | 3.148106e-104 | 0.003423631 | 0.002861505
29.14480084 | 0.007300978 | 0.003349708 | 1.728979e-106 | 0.003349708 | 0.003951269
29.20999948 | 0.008225918 | 0.003277191 | 8.972892e-109 | 0.003277191 | 0.004948727
29.27519812 | 0.008955116 | 0.003206042 | 4.400253e-111 | 0.003206042 | 0.005749074
29.34039676 | 0.009372878 | 0.003136228 | 2.03904e-113 | 0.003136228 | 0.00623665
29.4055954 | 0.009368842 | 0.003067715 | 9.180248e-116 | 0.003067715 | 0.006301127
29.47079404 | 0.009053741 | 0.003000474 | 4.294925e-115 | 0.003000474 | 0.006053267
29.53599268 | 0.008361694 | 0.002934477 | 6.954411e-113 | 0.002934477 | 0.005427216
29.60119132 | 0.007371732 | 0.002869698 | 1.071778e-110 | 0.002869698 | 0.004502034
29.66638996 | 0.006075 | 0.00280611 | 1.570778e-108 | 0.00280611 | 0.00326889
29.7315886 | 0.004780343 | 0.002743692 | 2.189227e-106 | 0.002743692 | 0.002036651
29.79678724 | 0.003582062 | 0.00268242 | 2.901568e-104 | 0.00268242 | 0.0008996414
29.86198588 | 0.002562147 | 0.002622274 | 3.65713e-102 | 0.002622274 | -6.012694e-05
29.92718452 | 0.001794256 | 0.002563234 | 4.383429e-100 | 0.002563234 | -0.0007689777
29.99238316 | 0.001224226 | 0.00250528 | 4.996356e-98 | 0.00250528 | -0.001281054
30.0575818 | 0.0009904981 | 0.002448394 | 5.41575e-96 | 0.002448394 | -0.001457896
30.12278044 | 0.0008311616 | 0.00239256 | 5.582513e-94 | 0.00239256 | -0.001561398
30.18797908 | 0.000743266 | 0.00233776 | 5.47226e-92 | 0.00233776 | -0.001594494
30.25317772 | 0.000696969 | 0.002283979 | 5.101167e-90 | 0.002283979 | -0.00158701
30.31837636 | 0.0006692595 | 0.0022312 | 4.522079e-88 | 0.0022312 | -0.001561941
30.383575 | 0.000640317 | 0.002179409 | 3.812173e-86 | 0.002179409 | -0.001539092
30.44877364 | 0.0006185045 | 0.002128592 | 3.056138e-84 | 0.002128592 | -0.001510088
30.51397228 | 0.0006485014 | 0.002078734 | 2.32991e-82 | 0.002078734 | -0.001430233
30.57917092 | 0.0005668256 | 0.002029822 | 1.689162e-80 | 0.002029822 | -0.001462996
30.64436956 | 0.0006206064 | 0.001981842 | 1.164579e-78 | 0.001981842 | -0.001361235
30.7095682 | 0.000653818 | 0.00193478 | 7.635419e-77 | 0.00193478 | -0.001280962
30.77476684 | 0.0005915162 | 0.001888625 | 4.760609e-75 | 0.001888625 | -0.001297109
30.83996548 | 0.0005758343 | 0.001843363 | 2.822656e-73 | 0.001843363 | -0.001267529
30.90516412 | 0.0005414447 | 0.001798983 | 1.591546e-71 | 0.001798983 | -0.001257538
30.97036276 | 0.0005432719 | 0.001755471 | 8.533876e-70 | 0.001755471 | -0.001212199
31.0355614 | 0.0004606242 | 0.001712816 | 4.351503e-68 | 0.001712816 | -0.001252191
31.10076004 | 0.0003622053 | 0.001671005 | 2.110076e-66 | 0.001671005 | -0.0013088
31.16595868 | 0.0002780842 | 0.001630028 | 9.730224e-65 | 0.001630028 | -0.001351944
31.23115732 | 0.0002269377 | 0.001589872 | 4.266909e-63 | 0.001589872 | -0.001362934
31.29635596 | 0.0002069936 | 0.001550526 | 1.779384e-61 | 0.001550526 | -0.001343532
31.3615546 | 8.874048e-05 | 0.001511978 | 7.056543e-60 | 0.001511978 | -0.001423237
31.42675324 | 3.67491e-05 | 0.001474217 | 2.661216e-58 | 0.001474217 | -0.001437468
31.49195188 | 0 | 0.001437232 | 9.544078e-57 | 0.001437232 | -0.001437232
31.55715052 | 2.447421e-05 | 0.001401012 | 3.255021e-55 | 0.001401012 | -0.001376538
31.62234916 | 9.89375e-05 | 0.001365545 | 1.055697e-53 | 0.001365545 | -0.001266608
31.6875478 | 0.0001755714 | 0.001330822 | 3.256048e-52 | 0.001330822 | -0.00115525
31.75274644 | 0.0003052991 | 0.00129683 | 9.550106e-51 | 0.00129683 | -0.0009915306
31.81794508 | 0.0003475297 | 0.001263559 | 2.663737e-49 | 0.001263559 | -0.0009160292
31.88314372 | 0.0003302095 | 0.001230999 | 7.065459e-48 | 0.001230999 | -0.000900789
31.94834236 | 0.0003328335 | 0.001199138 | 1.782195e-46 | 0.001199138 | -0.0008663046
32.013541 | 0.0003209192 | 0.001167967 | 4.274998e-45 | 0.001167967 | -0.0008470478
32.07873964 | 0.0003470866 | 0.001137475 | 9.751749e-44 | 0.001137475 | -0.0007903884
32.14393828 | 0.0003885376 | 0.001107652 | 2.115412e-42 | 0.001107652 | -0.0007191142
32.20913692 | 0.0004606482 | 0.001078487 | 4.363884e-41 | 0.001078487 | -0.000617839
32.27433556 | 0.0003771866 | 0.001049971 | 8.560858e-40 | 0.001049971 | -0.0006727849
32.3395342 | 0.000279221 | 0.001022094 | 1.597082e-38 | 0.001022094 | -0.0007428734
32.40473284 | 0.0002951811 | 0.0009948466 | 2.833368e-37 | 0.0009948466 | -0.0006996655
32.46993148 | 0.0002626221 | 0.0009682183 | 4.780185e-36 | 0.0009682183 | -0.0007055962
32.53513012 | 0.0003820704 | 0.0009422003 | 7.669238e-35 | 0.0009422003 | -0.0005601299
32.60032876 | 0.0003933939 | 0.0009167833 | 1.170107e-33 | 0.0009167833 | -0.0005233894
32.6655274 | 0.0004077261 | 0.0008919585 | 1.697715e-32 | 0.0008919585 | -0.0004842324
32.73072604 | 0.0003651933 | 0.000867717 | 2.342447e-31 | 0.000867717 | -0.0005025237
32.79592468 | 0.0003042104 | 0.0008440504 | 3.073553e-30 | 0.0008440504 | -0.00053984
32.86112332 | 0.0003893687 | 0.0008209506 | 3.835107e-29 | 0.0008209506 | -0.0004315819
32.92632196 | 0.0004575606 | 0.0007984095 | 4.550719e-28 | 0.0007984095 | -0.0003408489
32.9915206 | 0.0004811659 | 0.0007764197 | 5.135095e-27 | 0.0007764197 | -0.0002952538
33.05671924 | 0.0005673786 | 0.0007549739 | 5.510396e-26 | 0.0007549739 | -0.0001875953
33.12191788 | 0.0006375556 | 0.0007340653 | 5.623192e-25 | 0.0007340653 | -9.650964e-05
33.18711652 | 0.000600257 | 0.0007136875 | 5.456937e-24 | 0.0007136875 | -0.0001134305
33.25231516 | 0.0004332169 | 0.0006938346 | 5.035942e-23 | 0.0006938346 | -0.0002606177
33.3175138 | 0.0003833068 | 0.0006745013 | 4.419554e-22 | 0.0006745013 | -0.0002911945
33.38271244 | 0.000418136 | 0.0006556828 | 3.688434e-21 | 0.0006556828 | -0.0002375467
33.44791108 | 0.0004789472 | 0.0006373748 | 2.927328e-20 | 0.0006373748 | -0.0001584276
33.51310972 | 0.0004895289 | 0.0006195739 | 2.209361e-19 | 0.0006195739 | -0.000130045
33.57830836 | 0.0004956595 | 0.0006022773 | 1.585724e-18 | 0.0006022773 | -0.0001066178
33.643507 | 0.0005624089 | 0.0005854832 | 1.082317e-17 | 0.0005854832 | -2.307437e-05
33.70870564 | 0.000587412 | 0.0005691907 | 7.025017e-17 | 0.0005691907 | 1.822131e-05
33.77390428 | 0.0007002352 | 0.0005533997 | 4.336167e-16 | 0.0005533997 | 0.0001468355
33.83910292 | 0.0007341851 | 0.0005381113 | 2.54525e-15 | 0.0005381113 | 0.0001960738
33.90430156 | 0.0007712399 | 0.000523328 | 1.42076e-14 | 0.000523328 | 0.0002479119
33.9695002 | 0.0009019534 | 0.0005090534 | 7.541834e-14 | 0.0005090534 | 0.0003929
34.03469884 | 0.0009664978 | 0.0004952925 | 3.807141e-13 | 0.0004952925 | 0.0004712053
34.09989748 | 0.001012932 | 0.0004820522 | 1.827624e-12 | 0.0004820522 | 0.0005308801
34.16509612 | 0.001002495 | 0.0004693407 | 8.343353e-12 | 0.0004693407 | 0.0005331541
34.23029476 | 0.001070501 | 0.0004571684 | 3.622098e-11 | 0.0004571684 | 0.0006133328
34.2954934 | 0.001308069 | 0.0004455478 | 1.495359e-10 | 0.0004455477 | 0.0008625209
34.36069204 | 0.001377566 | 0.0004344937 | 5.870794e-10 | 0.0004344931 | 0.000943072
34.42589068 | 0.001430769 | 0.000424024 | 2.191866e-09 | 0.0004240218 | 0.001006745
34.49108932 | 0.001514437 | 0.0004141612 | 7.782102e-09 | 0.0004141535 | 0.001100276
34.55628796 | 0.001689806 | 0.000404937 | 2.627518e-08 | 0.0004049107 | 0.001284869
34.6214866 | 0.001777368 | 0.0003964037 | 8.436463e-08 | 0.0003963193 | 0.001380965
34.68668524 | 0.001836892 | 0.000388666 | 2.575971e-07 | 0.0003884084 | 0.001448226
34.75188388 | 0.001934596 | 0.000381959 | 7.479753e-07 | 0.000381211 | 0.001552637
34.81708252 | 0.002028938 | 0.0003768293 | 2.065378e-06 | 0.0003747639 | 0.001652109
34.88228116 | 0.002097288 | 0.0003745318 | 5.423473e-06 | 0.0003691084 | 0.001722756
34.9474798 | 0.002143856 | 0.0003778335 | 1.35432e-05 | 0.0003642903 | 0.001766023
35.01267844 | 0.002201085 | 0.0003925219 | 3.216112e-05 | 0.0003603608 | 0.001808564
35.07787708 | 0.002204084 | 0.0004300046 | 7.262845e-05 | 0.0003573761 | 0.001774079
35.14307572 | 0.002242846 | 0.0005113712 | 0.0001559726 | 0.0003553987 | 0.001731474
35.20827436 | 0.00233341 | 0.0006730308 | 0.0003185338 | 0.000354497 | 0.001660379
35.273473 | 0.002365357 | 0.0009733733 | 0.0006186267 | 0.0003547466 | 0.001391984
35.33867164 | 0.002800573 | 0.00149876 | 0.00114253 | 0.00035623 | 0.001301813
35.40387028 | 0.003535366 | 0.002365692 | 0.002006654 | 0.0003590377 | 0.001169675
35.46906892 | 0.00485323 | 0.003714799 | 0.003351531 | 0.0003632684 | 0.001138431
35.53426756 | 0.006536201 | 0.005692315 | 0.005323285 | 0.0003690297 | 0.0008438865
35.5994662 | 0.008783577 | 0.008416921 | 0.008040483 | 0.0003764387 | 0.0003666556
35.66466484 | 0.01181463 | 0.01193478 | 0.01154916 | 0.0003856226 | -0.0001201528
35.72986348 | 0.01556786 | 0.01617227 | 0.01577555 | 0.0003967193 | -0.0006044082
35.79506212 | 0.02017704 | 0.02090188 | 0.020492 | 0.0004098781 | -0.0007248356
35.86026076 | 0.025145 | 0.02573864 | 0.02531338 | 0.0004252602 | -0.0005936451
35.9254594 | 0.02991119 | 0.03017899 | 0.02973595 | 0.0004430398 | -0.0002677951
35.99065804 | 0.03362937 | 0.03368185 | 0.03321844 | 0.0004634045 | -5.247356e-05
36.05585668 | 0.03586609 | 0.03577582 | 0.03528926 | 0.0004865559 | 9.02723e-05
36.12105532 | 0.03637106 | 0.03616372 | 0.03565101 | 0.0005127109 | 0.0002073466
36.18625396 | 0.03510203 | 0.03479259 | 0.03425049 | 0.0005421019 | 0.0003094372
36.2514526 | 0.03236788 | 0.03186657 | 0.03129159 | 0.000574978 | 0.0005013089
36.31665124 | 0.028348 | 0.02779817 | 0.02718657 | 0.0006116052 | 0.0005498288
36.38184988 | 0.0235342 | 0.02311419 | 0.02246193 | 0.000652268 | 0.0004200045
36.44704852 | 0.01826244 | 0.01834567 | 0.0176484 | 0.0006972694 | -8.323179e-05
36.51224716 | 0.01326074 | 0.01393344 | 0.0131865 | 0.0007469322 | -0.0006726993
36.5774458 | 0.009053319 | 0.01017117 | 0.009369573 | 0.0008015993 | -0.001117853
36.64264444 | 0.006023723 | 0.007192685 | 0.00633105 | 0.000861635 | -0.001168962
36.70784308 | 0.004325156 | 0.004995581 | 0.004068156 | 0.0009274251 | -0.000670425
36.77304172 | 0.003507341 | 0.003485287 | 0.002485909 | 0.0009993782 | 2.20535e-05
36.83824036 | 0.00323707 | 0.002522496 | 0.001444571 | 0.001077926 | 0.0007145737
36.903439 | 0.003139733 | 0.001961808 | 0.0007982852 | 0.001163523 | 0.001177925
36.96863764 | 0.003131902 | 0.001676161 | 0.000419511 | 0.00125665 | 0.001455741
37.03383628 | 0.003151232 | 0.001567461 | 0.0002096498 | 0.001357811 | 0.001583771
37.09903492 | 0.003088707 | 0.00156717 | 9.963485e-05 | 0.001467535 | 0.001521537
37.16423356 | 0.003090747 | 0.001631408 | 4.502918e-05 | 0.001586378 | 0.001459339
37.2294322 | 0.003111567 | 0.001734274 | 1.935275e-05 | 0.001714922 | 0.001377292
37.29463084 | 0.003143181 | 0.001861682 | 7.909647e-06 | 0.001853772 | 0.001281499
37.35982948 | 0.003195169 | 0.002006638 | 3.074237e-06 | 0.002003563 | 0.001188532
37.42502812 | 0.003309833 | 0.002166091 | 1.136275e-06 | 0.002164954 | 0.001143743
37.49022676 | 0.003570367 | 0.00233903 | 3.993885e-07 | 0.002338631 | 0.001231337
37.5554254 | 0.003884304 | 0.002525438 | 1.334976e-07 | 0.002525304 | 0.001358866
37.62062404 | 0.00414016 | 0.002725753 | 4.24343e-08 | 0.00272571 | 0.001414408
37.68582268 | 0.004433339 | 0.002940623 | 1.282705e-08 | 0.00294061 | 0.001492716
37.75102132 | 0.004842906 | 0.003170793 | 3.687245e-09 | 0.003170789 | 0.001672113
37.81621996 | 0.005311165 | 0.003417055 | 1.00796e-09 | 0.003417054 | 0.00189411
37.8814186 | 0.005783312 | 0.003680237 | 2.620296e-10 | 0.003680236 | 0.002103075
37.94661724 | 0.006060459 | 0.003961186 | 6.477737e-11 | 0.003961186 | 0.002099273
38.01181588 | 0.006168202 | 0.004260773 | 1.522867e-11 | 0.004260773 | 0.00190743
38.07701452 | 0.006184001 | 0.004579884 | 3.404605e-12 | 0.004579884 | 0.001604117
38.14221316 | 0.006067602 | 0.004919422 | 7.23831e-13 | 0.004919422 | 0.00114818
38.2074118 | 0.005888394 | 0.005280305 | 1.463435e-13 | 0.005280305 | 0.0006080883
38.27261044 | 0.005531814 | 0.005663461 | 2.813687e-14 | 0.005663461 | -0.0001316465
38.33780908 | 0.005283188 | 0.006069825 | 5.144507e-15 | 0.006069825 | -0.0007866373
38.40300772 | 0.005063679 | 0.006500341 | 8.944944e-16 | 0.006500341 | -0.001436662
38.46820636 | 0.004826232 | 0.006955954 | 1.479031e-16 | 0.006955954 | -0.002129723
38.533405 | 0.004614158 | 0.007437611 | 2.325642e-17 | 0.007437611 | -0.002823452
38.59860364 | 0.004608928 | 0.007946252 | 3.477558e-18 | 0.007946252 | -0.003337324
38.66380228 | 0.004743031 | 0.008482812 | 4.945061e-19 | 0.008482812 | -0.003739781
38.72900092 | 0.005002356 | 0.009048215 | 6.687053e-20 | 0.009048215 | -0.004045859
38.79419956 | 0.005361127 | 0.009643369 | 8.599312e-21 | 0.009643369 | -0.004282243
38.8593982 | 0.005808806 | 0.01026916 | 1.051619e-21 | 0.01026916 | -0.004460356
38.92459684 | 0.006428963 | 0.01092646 | 1.22298e-22 | 0.01092646 | -0.004497496
38.98979548 | 0.007317298 | 0.01161609 | 1.352526e-23 | 0.01161609 | -0.004298795
39.05499412 | 0.008524788 | 0.01233887 | 1.422454e-24 | 0.01233887 | -0.00381408
39.12019276 | 0.01015568 | 0.01309555 | 1.422644e-25 | 0.01309555 | -0.002939864
39.1853914 | 0.01208242 | 0.01388685 | 1.35307e-26 | 0.01388685 | -0.001804429
39.25059004 | 0.01450938 | 0.01471344 | 1.2238e-27 | 0.01471344 | -0.0002040576
39.31578868 | 0.01730522 | 0.01557593 | 1.052606e-28 | 0.01557593 | 0.001729286
39.38098732 | 0.02017728 | 0.01647489 | 8.609693e-30 | 0.01647489 | 0.003702394
39.44618596 | 0.02279065 | 0.0174108 | 6.69692e-31 | 0.0174108 | 0.005379852
39.5113846 | 0.02486012 | 0.01838407 | 4.953685e-32 | 0.01838407 | 0.006476049
39.57658324 | 0.02661124 | 0.01939506 | 3.484557e-33 | 0.01939506 | 0.007216187
39.64178188 | 0.02760009 | 0.02044401 | 2.330948e-34 | 0.02044401 | 0.007156078
39.70698052 | 0.0276257 | 0.0215311 | 1.482803e-35 | 0.0215311 | 0.006094599
39.77217916 | 0.02648712 | 0.0226564 | 8.970158e-37 | 0.0226564 | 0.003830719
39.8373778 | 0.0239834 | 0.0238199 | 5.160392e-38 | 0.0238199 | 0.0001635044
39.90257644 | 0.01991359 | 0.02502147 | 2.823131e-39 | 0.02502147 | -0.005107872
39.96777508 | 0.01407674 | 0.02626087 | 1.468741e-40 | 0.02626087 | -0.01218413

## HDPE_29C_1
2Theta_deg | Original_Intensity_normalized | Total_Fit | Crystalline_Fit | Amorphous_Fit | Residuals
10.04159932 | 0.004202095 | 1.025403e-05 | 0 | 1.025403e-05 | 0.00419184
10.10679796 | 0.004288943 | 1.141738e-05 | 0 | 1.141738e-05 | 0.004277525
10.1719966 | 0.004351669 | 1.270429e-05 | 0 | 1.270429e-05 | 0.004338965
10.23719524 | 0.00439208 | 1.412688e-05 | 0 | 1.412688e-05 | 0.004377953
10.30239388 | 0.004411981 | 1.569836e-05 | 0 | 1.569836e-05 | 0.004396282
10.36759252 | 0.004413178 | 1.743309e-05 | 0 | 1.743309e-05 | 0.004395745
10.43279116 | 0.004397477 | 1.934668e-05 | 0 | 1.934668e-05 | 0.004378131
10.4979898 | 0.004366685 | 2.145609e-05 | 0 | 2.145609e-05 | 0.004345229
10.56318844 | 0.004314641 | 2.377973e-05 | 0 | 2.377973e-05 | 0.004290861
10.62838708 | 0.004240272 | 2.633754e-05 | 0 | 2.633754e-05 | 0.004213935
10.69358572 | 0.004159277 | 2.915115e-05 | 0 | 2.915115e-05 | 0.004130126
10.75878436 | 0.004100016 | 3.224394e-05 | 0 | 3.224394e-05 | 0.004067772
10.823983 | 0.004042142 | 3.564123e-05 | 0 | 3.564123e-05 | 0.004006501
10.88918164 | 0.004041287 | 3.937035e-05 | 0 | 3.937035e-05 | 0.004001916
10.95438028 | 0.003955936 | 4.346082e-05 | 1.199347e-305 | 4.346082e-05 | 0.003912475
11.01957892 | 0.003935932 | 4.794449e-05 | 9.591911e-302 | 4.794449e-05 | 0.003887988
11.08477756 | 0.003933746 | 5.285566e-05 | 7.238549e-298 | 5.285566e-05 | 0.00388089
11.1499762 | 0.00393884 | 5.823128e-05 | 5.15447e-294 | 5.823128e-05 | 0.003880609
11.21517484 | 0.003968022 | 6.411111e-05 | 3.463399e-290 | 6.411111e-05 | 0.003903911
11.28037348 | 0.003959747 | 7.053786e-05 | 2.195873e-286 | 7.053786e-05 | 0.003889209
11.34557212 | 0.003898042 | 7.755742e-05 | 1.313705e-282 | 7.755742e-05 | 0.003820485
11.41077076 | 0.00385291 | 8.521901e-05 | 7.416088e-279 | 8.521901e-05 | 0.003767691
11.4759694 | 0.003840432 | 9.35754e-05 | 3.950371e-275 | 9.35754e-05 | 0.003746857
11.54116804 | 0.003729348 | 0.0001026831 | 1.985578e-271 | 0.0001026831 | 0.003626665
11.60636668 | 0.003675232 | 0.0001126026 | 9.417207e-268 | 0.0001126026 | 0.00356263
11.67156532 | 0.003669678 | 0.0001233984 | 4.214474e-264 | 0.0001233984 | 0.00354628
11.73676396 | 0.003683823 | 0.0001351398 | 1.779716e-260 | 0.0001351398 | 0.003548683
11.8019626 | 0.003716269 | 0.0001479002 | 7.0916e-257 | 0.0001479002 | 0.003568369
11.86716124 | 0.00373453 | 0.0001617582 | 2.666391e-253 | 0.0001617582 | 0.003572772
11.93235988 | 0.003728092 | 0.0001767974 | 9.459964e-250 | 0.0001767974 | 0.003551295
11.99755852 | 0.003770068 | 0.0001931068 | 3.16695e-246 | 0.0001931068 | 0.003576961
12.06275716 | 0.003776914 | 0.000210781 | 1.000413e-242 | 0.000210781 | 0.003566133
12.1279558 | 0.00366845 | 0.0002299203 | 2.981969e-239 | 0.0002299203 | 0.003438529
12.19315444 | 0.003590983 | 0.0002506312 | 8.387127e-236 | 0.0002506312 | 0.003340352
12.25835308 | 0.003532112 | 0.0002730268 | 2.225919e-232 | 0.0002730268 | 0.003259085
12.32355172 | 0.003478235 | 0.0002972263 | 5.574317e-229 | 0.0002972263 | 0.003181009
12.38875036 | 0.00345767 | 0.0003233563 | 1.317225e-225 | 0.0003233563 | 0.003134314
12.453949 | 0.003426936 | 0.0003515504 | 2.937072e-222 | 0.0003515504 | 0.003075386
12.51914764 | 0.003485428 | 0.0003819494 | 6.179525e-219 | 0.0003819494 | 0.003103479
12.58434628 | 0.003434127 | 0.000414702 | 1.226823e-215 | 0.000414702 | 0.003019425
12.64954492 | 0.003412704 | 0.0004499648 | 2.298236e-212 | 0.0004499648 | 0.002962739
12.71474356 | 0.003442282 | 0.0004879024 | 4.062501e-209 | 0.0004879024 | 0.00295438
12.7799422 | 0.00348881 | 0.0005286881 | 6.776079e-206 | 0.0005286881 | 0.002960122
12.84514084 | 0.003470104 | 0.0005725034 | 1.066472e-202 | 0.0005725034 | 0.002897601
12.91033948 | 0.003497674 | 0.0006195391 | 1.583823e-199 | 0.0006195391 | 0.002878135
12.97553812 | 0.003431791 | 0.0006699948 | 2.219474e-196 | 0.0006699948 | 0.002761796
13.04073676 | 0.003391582 | 0.0007240795 | 2.934806e-193 | 0.0007240795 | 0.002667503
13.1059354 | 0.003462376 | 0.0007820114 | 3.661802e-190 | 0.0007820114 | 0.002680365
13.17113404 | 0.003515586 | 0.0008440186 | 4.311183e-187 | 0.0008440186 | 0.002671567
13.23633268 | 0.003525782 | 0.0009103387 | 4.789433e-184 | 0.0009103387 | 0.002615443
13.30153132 | 0.003606898 | 0.0009812192 | 5.020626e-181 | 0.0009812192 | 0.002625679
13.36672996 | 0.003664083 | 0.001056918 | 4.966127e-178 | 0.001056918 | 0.002607166
13.4319286 | 0.003719326 | 0.001137701 | 4.63515e-175 | 0.001137701 | 0.002581624
13.49712724 | 0.003764908 | 0.001223848 | 4.082215e-172 | 0.001223848 | 0.00254106
13.56232588 | 0.003888584 | 0.001315645 | 3.392455e-169 | 0.001315645 | 0.002572939
13.62752452 | 0.003978015 | 0.001413391 | 2.660225e-166 | 0.001413391 | 0.002564625
13.69272316 | 0.004076907 | 0.001517392 | 1.968379e-163 | 0.001517392 | 0.002559516
13.7579218 | 0.004209976 | 0.001627966 | 1.374312e-160 | 0.001627966 | 0.00258201
13.82312044 | 0.004318489 | 0.001745439 | 9.054152e-158 | 0.001745439 | 0.002573049
13.88831908 | 0.004454445 | 0.00187015 | 5.628549e-155 | 0.00187015 | 0.002584295
13.95351772 | 0.004619843 | 0.002002443 | 3.301652e-152 | 0.002002443 | 0.0026174
14.01871636 | 0.004776953 | 0.002142673 | 1.827478e-149 | 0.002142673 | 0.00263428
14.083915 | 0.004939099 | 0.002291204 | 9.544631e-147 | 0.002291204 | 0.002647895
14.14911364 | 0.005074061 | 0.002448407 | 4.703837e-144 | 0.002448407 | 0.002625654
14.21431228 | 0.005253581 | 0.002614662 | 2.187416e-141 | 0.002614662 | 0.002638918
14.27951092 | 0.005326085 | 0.002790356 | 9.598353e-139 | 0.002790356 | 0.002535729
14.34470956 | 0.00551852 | 0.002975882 | 3.974185e-136 | 0.002975882 | 0.002542638
14.4099082 | 0.005682046 | 0.00317164 | 1.552693e-133 | 0.00317164 | 0.002510406
14.47510684 | 0.005844007 | 0.003378035 | 5.724126e-131 | 0.003378035 | 0.002465971
14.54030548 | 0.005989636 | 0.003595477 | 1.991218e-128 | 0.003595477 | 0.002394159
14.60550412 | 0.00618556 | 0.003824378 | 6.536039e-126 | 0.003824378 | 0.002361182
14.67070276 | 0.006448339 | 0.004065157 | 2.024401e-123 | 0.004065157 | 0.002383183
14.7359014 | 0.006686962 | 0.00431823 | 5.916495e-121 | 0.00431823 | 0.002368732
14.80110004 | 0.006937596 | 0.004584018 | 1.631618e-118 | 0.004584018 | 0.002353578
14.86629868 | 0.007146844 | 0.004862941 | 4.245793e-116 | 0.004862941 | 0.002283903
14.93149732 | 0.007352753 | 0.005155415 | 1.042522e-113 | 0.005155415 | 0.002197338
14.99669596 | 0.007541348 | 0.005461858 | 2.415447e-111 | 0.005461858 | 0.002079489
15.0618946 | 0.007720936 | 0.005782681 | 5.280755e-109 | 0.005782681 | 0.001938255
15.12709324 | 0.007936443 | 0.006118291 | 1.089383e-106 | 0.006118291 | 0.001818152
15.19229188 | 0.008063794 | 0.006469089 | 2.120563e-104 | 0.006469089 | 0.001594705
15.25749052 | 0.008366069 | 0.006835466 | 3.895005e-102 | 0.006835466 | 0.001530603
15.32268916 | 0.00859659 | 0.007217807 | 6.750733e-100 | 0.007217807 | 0.001378784
15.3878878 | 0.008910608 | 0.007616482 | 1.104028e-97 | 0.007616482 | 0.001294126
15.45308644 | 0.009249339 | 0.008031851 | 1.703708e-95 | 0.008031851 | 0.001217489
15.51828508 | 0.00954008 | 0.008464259 | 2.480826e-93 | 0.008464259 | 0.001075821
15.58348372 | 0.009929973 | 0.008914034 | 3.408659e-91 | 0.008914034 | 0.00101594
15.64868236 | 0.010336 | 0.009381488 | 4.419335e-89 | 0.009381488 | 0.00095451
15.713881 | 0.01072664 | 0.009866911 | 5.406503e-87 | 0.009866911 | 0.0008597306
15.77907964 | 0.01109076 | 0.01037057 | 6.241113e-85 | 0.01037057 | 0.0007201829
15.84427828 | 0.01146254 | 0.01089272 | 6.798196e-83 | 0.01089272 | 0.0005698215
15.90947692 | 0.01185597 | 0.01143358 | 6.987334e-81 | 0.01143358 | 0.0004223984
15.97467556 | 0.01233861 | 0.01199333 | 6.776655e-79 | 0.01199333 | 0.0003452761
16.0398742 | 0.01276266 | 0.01257215 | 6.201623e-77 | 0.01257215 | 0.0001905052
16.10507284 | 0.0132039 | 0.01317017 | 5.355271e-75 | 0.01317017 | 3.37249e-05
16.17027148 | 0.01375159 | 0.0137875 | 4.363587e-73 | 0.0137875 | -3.591128e-05
16.23547012 | 0.01417406 | 0.01442419 | 3.354996e-71 | 0.01442419 | -0.000250135
16.30066876 | 0.01462474 | 0.01508029 | 2.434033e-69 | 0.01508029 | -0.0004555491
16.3658674 | 0.01512259 | 0.01575577 | 1.666276e-67 | 0.01575577 | -0.0006331818
16.43106604 | 0.01551873 | 0.01645061 | 1.07635e-65 | 0.01645061 | -0.0009318822
16.49626468 | 0.01595761 | 0.0171647 | 6.56064e-64 | 0.0171647 | -0.001207086
16.56146332 | 0.01647815 | 0.01789792 | 3.773332e-62 | 0.01789792 | -0.001419776
16.62666196 | 0.01699713 | 0.01865009 | 2.047811e-60 | 0.01865009 | -0.001652958
16.6918606 | 0.01759744 | 0.019421 | 1.048675e-58 | 0.019421 | -0.001823554
16.75705924 | 0.01829248 | 0.02021036 | 5.067316e-57 | 0.02021036 | -0.001917881
16.82225788 | 0.0190054 | 0.02101787 | 2.310474e-55 | 0.02101787 | -0.002012464
16.88745652 | 0.01978165 | 0.02184315 | 9.940551e-54 | 0.02184315 | -0.002061506
16.95265516 | 0.02057293 | 0.0226858 | 4.035579e-52 | 0.0226858 | -0.002112868
17.0178538 | 0.02148866 | 0.02354534 | 1.545921e-50 | 0.02354534 | -0.002056671
17.08305244 | 0.02242641 | 0.02442124 | 5.587982e-49 | 0.02442124 | -0.001994831
17.14825108 | 0.02325603 | 0.02531295 | 1.905938e-47 | 0.02531295 | -0.002056917
17.21344972 | 0.02407176 | 0.02621982 | 6.134066e-46 | 0.02621982 | -0.002148058
17.27864836 | 0.02495346 | 0.02714118 | 1.862835e-44 | 0.02714118 | -0.002187723
17.343847 | 0.02582954 | 0.0280763 | 5.338096e-43 | 0.0280763 | -0.00224676
17.40904564 | 0.02665099 | 0.02902439 | 1.443393e-41 | 0.02902439 | -0.002373402
17.47424428 | 0.02749277 | 0.02998461 | 3.68272e-40 | 0.02998461 | -0.002491844
17.53944292 | 0.02834756 | 0.03095606 | 8.86623e-39 | 0.03095606 | -0.002608503
17.60464156 | 0.02929578 | 0.03193781 | 2.014167e-37 | 0.03193781 | -0.002642027
17.6698402 | 0.03026153 | 0.03292885 | 4.317555e-36 | 0.03292885 | -0.00266732
17.73503884 | 0.03134539 | 0.03392815 | 8.733061e-35 | 0.03392815 | -0.002582759
17.80023748 | 0.03245899 | 0.0349346 | 1.666791e-33 | 0.0349346 | -0.002475614
17.86543612 | 0.0335619 | 0.03594706 | 3.001802e-32 | 0.03594706 | -0.002385164
17.93063476 | 0.03464606 | 0.03696436 | 5.10116e-31 | 0.03696436 | -0.002318298
17.9958334 | 0.0357856 | 0.03798525 | 8.179785e-30 | 0.03798525 | -0.002199648
18.06103204 | 0.03678705 | 0.03900846 | 1.237659e-28 | 0.03900846 | -0.002221411
18.12623068 | 0.03789982 | 0.04003269 | 1.767039e-27 | 0.04003269 | -0.002132871
18.19142932 | 0.03904059 | 0.04105658 | 2.380551e-26 | 0.04105658 | -0.002015987
18.25662796 | 0.04009909 | 0.04207875 | 3.026181e-25 | 0.04207875 | -0.001979658
18.3218266 | 0.04108301 | 0.04309779 | 3.629932e-24 | 0.04309779 | -0.002014781
18.38702524 | 0.04219375 | 0.04411225 | 4.108545e-23 | 0.04411225 | -0.001918498
18.45222388 | 0.04338466 | 0.04512066 | 4.387971e-22 | 0.04512066 | -0.001735998
18.51742252 | 0.04464905 | 0.04612154 | 4.422069e-21 | 0.04612154 | -0.001472488
18.58262116 | 0.04587066 | 0.04711337 | 4.205072e-20 | 0.04711337 | -0.001242708
18.6478198 | 0.04711776 | 0.04809463 | 3.77318e-19 | 0.04809463 | -0.0009768747
18.71301844 | 0.04833804 | 0.0490638 | 3.194682e-18 | 0.0490638 | -0.0007257563
18.77821708 | 0.04955112 | 0.05001932 | 2.552312e-17 | 0.05001932 | -0.0004681995
18.84341572 | 0.05079508 | 0.05095965 | 1.924093e-16 | 0.05095965 | -0.0001645664
18.90861436 | 0.05205636 | 0.05188325 | 1.368688e-15 | 0.05188325 | 0.0001731093
18.973813 | 0.05345342 | 0.05278857 | 9.186901e-15 | 0.05278857 | 0.0006648507
19.03901164 | 0.05499186 | 0.0536741 | 5.818615e-14 | 0.0536741 | 0.001317755
19.10421028 | 0.05645842 | 0.05453832 | 3.477414e-13 | 0.05453832 | 0.001920102
19.16940892 | 0.05777485 | 0.05537971 | 1.961007e-12 | 0.05537971 | 0.002395139
19.23460756 | 0.05900153 | 0.05619682 | 1.043489e-11 | 0.05619682 | 0.00280471
19.2998062 | 0.06015128 | 0.05698819 | 5.239418e-11 | 0.05698819 | 0.003163089
19.36500484 | 0.06099704 | 0.05775241 | 2.482357e-10 | 0.05775241 | 0.003244632
19.43020348 | 0.06184901 | 0.05848808 | 1.109766e-09 | 0.05848808 | 0.00336093
19.49540212 | 0.06229616 | 0.05919386 | 4.681497e-09 | 0.05919386 | 0.0031023
19.56060076 | 0.06266794 | 0.05986847 | 1.863477e-08 | 0.05986845 | 0.002799463
19.6257994 | 0.06297489 | 0.06051067 | 6.99922e-08 | 0.0605106 | 0.002464214
19.69099804 | 0.06308512 | 0.06111936 | 2.480626e-07 | 0.06111911 | 0.001965761
19.75619668 | 0.06324781 | 0.06169365 | 8.295813e-07 | 0.06169282 | 0.00155416
19.82139532 | 0.06372849 | 0.06223326 | 2.617838e-06 | 0.06223064 | 0.001495237
19.88659396 | 0.06431646 | 0.06273934 | 7.794938e-06 | 0.06273154 | 0.001577122
19.9517926 | 0.06505169 | 0.06321647 | 2.190124e-05 | 0.06319457 | 0.001835217
20.01699124 | 0.06606915 | 0.06367688 | 5.806452e-05 | 0.06361882 | 0.002392265
20.08218988 | 0.0670757 | 0.06414873 | 0.0001452577 | 0.06400347 | 0.002926974
20.14738852 | 0.06824317 | 0.06469066 | 0.0003428889 | 0.06434777 | 0.003552508
20.21258716 | 0.06972717 | 0.0654148 | 0.000763755 | 0.06465104 | 0.004312371
20.2777858 | 0.07147554 | 0.06651795 | 0.001605247 | 0.0649127 | 0.004957597
20.34298444 | 0.07379368 | 0.06831582 | 0.00318361 | 0.06513221 | 0.005477855
20.40818308 | 0.07638858 | 0.07126715 | 0.005957989 | 0.06530916 | 0.005121428
20.47338172 | 0.07997259 | 0.07596577 | 0.01052259 | 0.06544318 | 0.004006822
20.53858036 | 0.08487168 | 0.08307763 | 0.01754361 | 0.06553402 | 0.001794058
20.603779 | 0.09249585 | 0.09321723 | 0.02763574 | 0.06558148 | -0.0007213768
20.66897764 | 0.1039473 | 0.106814 | 0.04122856 | 0.06558548 | -0.002866713
20.73417628 | 0.120613 | 0.1241258 | 0.05857975 | 0.06554602 | -0.00351275
20.79937492 | 0.1436792 | 0.1456838 | 0.0802206 | 0.06546316 | -0.002004525
20.86457356 | 0.1746348 | 0.1734553 | 0.1081182 | 0.06533707 | 0.001179536
20.9297722 | 0.215647 | 0.2125628 | 0.1473948 | 0.06516801 | 0.003084188
20.99497084 | 0.2727358 | 0.2722852 | 0.2073289 | 0.0649563 | 0.0004506374
21.06016948 | 0.3616863 | 0.3638556 | 0.2991533 | 0.06470237 | -0.002169304
21.12536812 | 0.4935938 | 0.4931544 | 0.4287477 | 0.06440672 | 0.000439392
21.19056676 | 0.6531373 | 0.6506713 | 0.5866014 | 0.06406992 | 0.002465983
21.2557654 | 0.8065146 | 0.8074687 | 0.743776 | 0.06369265 | -0.0009541083
21.32096404 | 0.9234572 | 0.9268235 | 0.8635479 | 0.06327563 | -0.003366311
21.38616268 | 0.9891391 | 0.9878833 | 0.9250636 | 0.06281968 | 0.001255776
21.45136132 | 1 | 0.9960982 | 0.9337725 | 0.06232568 | 0.003901777
21.51655996 | 0.9587319 | 0.9608288 | 0.8990342 | 0.06179458 | -0.002096852
21.5817586 | 0.8704342 | 0.8740239 | 0.8127965 | 0.0612274 | -0.003589768
21.64695724 | 0.7436389 | 0.739201 | 0.6785758 | 0.06062522 | 0.004437901
21.71215588 | 0.5894968 | 0.5888791 | 0.5288899 | 0.05998917 | 0.0006176895
21.77735452 | 0.4227678 | 0.4283408 | 0.3690203 | 0.05932046 | -0.005573041
21.84255316 | 0.2629793 | 0.2573037 | 0.1986834 | 0.05862032 | 0.005675529
21.9077518 | 0.1338576 | 0.1299471 | 0.07205703 | 0.05789006 | 0.003910528
21.97295044 | 0.05728461 | 0.07413583 | 0.01700484 | 0.057131 | -0.01685122
22.03814908 | 0.0340054 | 0.05923578 | 0.002891261 | 0.05634452 | -0.02523039
22.10334772 | 0.03950144 | 0.05599776 | 0.0004657139 | 0.05553204 | -0.01649632
22.16854636 | 0.04875874 | 0.05478777 | 9.275747e-05 | 0.05469501 | -0.006029024
22.233745 | 0.05229623 | 0.05385769 | 2.280968e-05 | 0.05383488 | -0.001561465
22.29894364 | 0.05200418 | 0.05295946 | 6.294783e-06 | 0.05295317 | -0.0009552791
22.36414228 | 0.05073645 | 0.05205324 | 1.869351e-06 | 0.05205137 | -0.001316794
22.42934092 | 0.04960981 | 0.05113174 | 7.197562e-07 | 0.05113102 | -0.00152193
22.49453956 | 0.04857178 | 0.05019448 | 8.243545e-07 | 0.05019366 | -0.001622703
22.5597382 | 0.04776635 | 0.04924311 | 2.291947e-06 | 0.04924082 | -0.001476759
22.62493684 | 0.04705664 | 0.04828114 | 7.091521e-06 | 0.04827405 | -0.001224499
22.69013548 | 0.04665661 | 0.04731587 | 2.097498e-05 | 0.0472949 | -0.0006592688
22.75533412 | 0.04656843 | 0.04636338 | 5.848355e-05 | 0.0463049 | 0.0002050536
22.82053276 | 0.04677961 | 0.04545912 | 0.0001535439 | 0.04530557 | 0.001320499
22.8857314 | 0.04738887 | 0.04467797 | 0.0003795389 | 0.04429843 | 0.002710898
22.95093004 | 0.04867167 | 0.04416826 | 0.0008832867 | 0.04328498 | 0.004503404
23.01612868 | 0.05081158 | 0.04420206 | 0.001935389 | 0.04226667 | 0.006609519
23.08132732 | 0.05414768 | 0.04523758 | 0.003992604 | 0.04124497 | 0.008910105
23.14652596 | 0.05882824 | 0.047976 | 0.007754706 | 0.0402213 | 0.01085224
23.2117246 | 0.06505054 | 0.05337766 | 0.01418064 | 0.03919703 | 0.01167288
23.27692324 | 0.07327005 | 0.062588 | 0.02441447 | 0.03817353 | 0.01068205
23.34212188 | 0.08383874 | 0.07672705 | 0.03957494 | 0.03715211 | 0.007111689
23.40732052 | 0.09876657 | 0.09653092 | 0.06039686 | 0.03613406 | 0.002235645
23.47251916 | 0.1200895 | 0.1219026 | 0.08678201 | 0.03512062 | -0.001813094
23.5377178 | 0.1477659 | 0.1515125 | 0.1173995 | 0.03411297 | -0.003746598
23.60291644 | 0.1788961 | 0.1826409 | 0.1495286 | 0.03311228 | -0.003744747
23.66811508 | 0.208086 | 0.2114291 | 0.1793095 | 0.03211963 | -0.003343104
23.73331372 | 0.2303474 | 0.2335795 | 0.2024434 | 0.0311361 | -0.003232116
23.79851236 | 0.2426068 | 0.2453543 | 0.2151916 | 0.03016268 | -0.002747415
23.863711 | 0.2436039 | 0.2445619 | 0.2153615 | 0.02920032 | -0.0009579147
23.92890964 | 0.2333971 | 0.2311734 | 0.2029234 | 0.02824993 | 0.002223676
23.99410828 | 0.2131064 | 0.207331 | 0.1800187 | 0.02731237 | 0.005775392
24.05930692 | 0.1846232 | 0.1767456 | 0.1503572 | 0.02638841 | 0.007877558
24.12450556 | 0.1503233 | 0.1437154 | 0.1182366 | 0.02547882 | 0.006607826
24.1897042 | 0.1138546 | 0.1121232 | 0.08753891 | 0.02458427 | 0.001731398
24.25490284 | 0.07920577 | 0.08472531 | 0.06101989 | 0.02370541 | -0.005519539
24.32010148 | 0.05138005 | 0.06288918 | 0.04004636 | 0.02284282 | -0.01150913
24.38530012 | 0.03316388 | 0.04674137 | 0.02474434 | 0.02199703 | -0.01357749
24.45049876 | 0.02392202 | 0.03556345 | 0.01439494 | 0.02116851 | -0.01164144
24.5156974 | 0.0206707 | 0.02824204 | 0.007884339 | 0.0203577 | -0.007571342
24.58089604 | 0.01968087 | 0.02363073 | 0.004065761 | 0.01956497 | -0.003949861
24.64609468 | 0.01916369 | 0.02076461 | 0.001973966 | 0.01879065 | -0.001600923
24.71129332 | 0.01859233 | 0.01893732 | 0.0009023162 | 0.01803501 | -0.0003449928
24.77649196 | 0.0179066 | 0.01768661 | 0.0003883283 | 0.01729828 | 0.0002199913
24.8416906 | 0.01707355 | 0.01673801 | 0.0001573478 | 0.01658066 | 0.0003355447
24.90688924 | 0.01631259 | 0.0159423 | 6.002656e-05 | 0.01588227 | 0.0003702974
24.97208788 | 0.01562618 | 0.01522477 | 2.155994e-05 | 0.01520321 | 0.0004014014
25.03728652 | 0.01486951 | 0.01455084 | 7.290761e-06 | 0.01454355 | 0.0003186734
25.10248516 | 0.01423968 | 0.0139056 | 2.321236e-06 | 0.01390328 | 0.0003340792
25.1676838 | 0.01358677 | 0.01328309 | 6.958044e-07 | 0.0132824 | 0.0003036812
25.23288244 | 0.01299798 | 0.01268102 | 1.963705e-07 | 0.01268083 | 0.0003169615
25.29808108 | 0.01256377 | 0.01209853 | 5.217789e-08 | 0.01209848 | 0.0004652364
25.36327972 | 0.0119873 | 0.01153524 | 1.305323e-08 | 0.01153522 | 0.0004520679
25.42847836 | 0.0114873 | 0.01099091 | 3.074474e-09 | 0.0109909 | 0.0004963942
25.493677 | 0.01097065 | 0.01046533 | 6.817811e-10 | 0.01046533 | 0.0005053224
25.55887564 | 0.01053694 | 0.009958278 | 1.423443e-10 | 0.009958278 | 0.0005786625
25.62407428 | 0.01015718 | 0.009469515 | 2.798058e-11 | 0.009469515 | 0.0006876658
25.68927292 | 0.009806942 | 0.008998774 | 5.178387e-12 | 0.008998774 | 0.0008081679
25.75447156 | 0.009393876 | 0.008545766 | 9.023054e-13 | 0.008545766 | 0.00084811
25.8196702 | 0.009023397 | 0.008110185 | 1.480246e-13 | 0.008110185 | 0.0009132124
25.88486884 | 0.008619379 | 0.007691704 | 2.286311e-14 | 0.007691704 | 0.0009276753
25.95006748 | 0.008325105 | 0.007289981 | 3.324744e-15 | 0.007289981 | 0.001035124
26.01526612 | 0.008057166 | 0.00690466 | 4.551999e-16 | 0.00690466 | 0.001152505
26.08046476 | 0.007820163 | 0.006535372 | 5.867694e-17 | 0.006535372 | 0.001284791
26.1456634 | 0.00761275 | 0.006181735 | 7.121213e-18 | 0.006181735 | 0.001431015
26.21086204 | 0.007405426 | 0.005843358 | 8.136952e-19 | 0.005843358 | 0.001562068
26.27606068 | 0.007126655 | 0.005519843 | 8.753682e-20 | 0.005519843 | 0.001606812
26.34125932 | 0.006945481 | 0.005210782 | 8.866271e-21 | 0.005210782 | 0.001734698
26.40645796 | 0.006779157 | 0.004915767 | 8.454979e-22 | 0.004915767 | 0.00186339
26.4716566 | 0.006562807 | 0.00463438 | 7.59111e-23 | 0.00463438 | 0.001928427
26.53685524 | 0.006368261 | 0.004366205 | 6.416811e-24 | 0.004366205 | 0.002002056
26.60205388 | 0.006146753 | 0.004110822 | 5.106867e-25 | 0.004110822 | 0.002035932
26.66725252 | 0.005891638 | 0.003867811 | 3.826582e-26 | 0.003867811 | 0.002023828
26.73245116 | 0.005616198 | 0.003636754 | 2.699534e-27 | 0.003636754 | 0.001979444
26.7976498 | 0.005415494 | 0.003417233 | 1.793031e-28 | 0.003417233 | 0.001998261
26.86284844 | 0.005224269 | 0.003208835 | 1.121264e-29 | 0.003208835 | 0.002015434
26.92804708 | 0.00502381 | 0.003011149 | 6.601604e-31 | 0.003011149 | 0.002012661
26.99324572 | 0.004852636 | 0.002823769 | 3.65942e-32 | 0.002823769 | 0.002028867
27.05844436 | 0.004631549 | 0.002646294 | 1.909837e-33 | 0.002646294 | 0.001985255
27.123643 | 0.004351094 | 0.00247833 | 9.38429e-35 | 0.00247833 | 0.001872764
27.18884164 | 0.004179938 | 0.002319489 | 4.341381e-36 | 0.002319489 | 0.001860449
27.25404028 | 0.003984265 | 0.002169389 | 1.890931e-37 | 0.002169389 | 0.001814876
27.31923892 | 0.003772362 | 0.002027658 | 7.754336e-39 | 0.002027658 | 0.001744704
27.38443756 | 0.003584108 | 0.00189393 | 2.993883e-40 | 0.00189393 | 0.001690177
27.4496362 | 0.003443524 | 0.00176785 | 1.088294e-41 | 0.00176785 | 0.001675674
27.51483484 | 0.003256518 | 0.001649069 | 3.724595e-43 | 0.001649069 | 0.001607448
27.58003348 | 0.003147068 | 0.00153725 | 1.200143e-44 | 0.00153725 | 0.001609819
27.64523212 | 0.003005522 | 0.001432062 | 3.640895e-46 | 0.001432062 | 0.001573459
27.71043076 | 0.002883729 | 0.001333189 | 1.039931e-47 | 0.001333189 | 0.001550541
27.7756294 | 0.002805288 | 0.001240319 | 2.796549e-49 | 0.001240319 | 0.001564969
27.84082804 | 0.0027031 | 0.001153153 | 7.080457e-51 | 0.001153153 | 0.001549947
27.90602668 | 0.002629645 | 0.001071403 | 1.687802e-52 | 0.001071403 | 0.001558242
27.97122532 | 0.002559394 | 0.0009947886 | 3.787939e-54 | 0.0009947886 | 0.001564605
28.03642396 | 0.002457055 | 0.0009230406 | 8.003974e-56 | 0.0009230406 | 0.001534014
28.1016226 | 0.00239781 | 0.0008558996 | 1.592317e-57 | 0.0008558996 | 0.00154191
28.16682124 | 0.00233297 | 0.0007931164 | 2.982461e-59 | 0.0007931164 | 0.001539854
28.23201988 | 0.002222766 | 0.0007344515 | 5.259461e-61 | 0.0007344515 | 0.001488315
28.29721852 | 0.00213289 | 0.0006796751 | 8.732305e-63 | 0.0006796751 | 0.001453215
28.36241716 | 0.0020967 | 0.0006285671 | 1.365016e-64 | 0.0006285671 | 0.001468133
28.4276158 | 0.002019126 | 0.0005809169 | 2.008945e-66 | 0.0005809169 | 0.001438209
28.49281444 | 0.002006404 | 0.0005365231 | 2.783681e-68 | 0.0005365231 | 0.001469881
28.55801308 | 0.001984065 | 0.0004951935 | 3.631551e-70 | 0.0004951935 | 0.001488871
28.62321172 | 0.001893002 | 0.0004567447 | 4.460526e-72 | 0.0004567447 | 0.001436257
28.68841036 | 0.001946294 | 0.000421002 | 5.158236e-74 | 0.000421002 | 0.001525292
28.753609 | 0.001950609 | 0.0003877992 | 5.616136e-76 | 0.0003877992 | 0.00156281
28.81880764 | 0.001900913 | 0.0003569781 | 5.756988e-78 | 0.0003569781 | 0.001543935
28.88400628 | 0.001891369 | 0.0003283889 | 5.556153e-80 | 0.0003283889 | 0.001562981
28.94920492 | 0.001900344 | 0.000301889 | 5.04864e-82 | 0.000301889 | 0.001598455
29.01440356 | 0.001925832 | 0.0002773437 | 4.319125e-84 | 0.0002773437 | 0.001648488
29.0796022 | 0.002055753 | 0.0002546252 | 3.478872e-86 | 0.0002546252 | 0.001801128
29.14480084 | 0.002181697 | 0.0002336127 | 2.638167e-88 | 0.0002336127 | 0.001948084
29.20999948 | 0.002470473 | 0.0002141922 | 1.883595e-90 | 0.0002141922 | 0.002256281
29.27519812 | 0.002868061 | 0.000196256 | 1.266176e-92 | 0.000196256 | 0.002671805
29.34039676 | 0.003364652 | 0.0001797025 | 8.013692e-95 | 0.0001797025 | 0.00318495
29.4055954 | 0.003938168 | 0.0001644362 | 6.298546e-97 | 0.0001644362 | 0.003773732
29.47079404 | 0.004652036 | 0.0001503671 | 1.086474e-95 | 0.0001503671 | 0.004501668
29.53599268 | 0.005467746 | 0.0001374107 | 7.42647e-94 | 0.0001374107 | 0.005330336
29.60119132 | 0.006723455 | 0.0001254874 | 4.869401e-92 | 0.0001254874 | 0.006597968
29.66638996 | 0.008177504 | 0.0001145227 | 3.061903e-90 | 0.0001145227 | 0.008062982
29.7315886 | 0.009781925 | 0.0001044468 | 1.846419e-88 | 0.0001044468 | 0.009677478
29.79678724 | 0.01129392 | 9.519432e-05 | 1.067804e-86 | 9.519432e-05 | 0.01119873
29.86198588 | 0.01242816 | 8.670395e-05 | 5.922104e-85 | 8.670395e-05 | 0.01234145
29.92718452 | 0.01290507 | 7.891849e-05 | 3.149801e-83 | 7.891849e-05 | 0.01282615
29.99238316 | 0.01280701 | 7.17845e-05 | 1.606619e-81 | 7.17845e-05 | 0.01273522
30.0575818 | 0.01211825 | 6.525214e-05 | 7.858971e-80 | 6.525214e-05 | 0.012053
30.12278044 | 0.01093351 | 5.92749e-05 | 3.686729e-78 | 5.92749e-05 | 0.01087424
30.18797908 | 0.009356003 | 5.38095e-05 | 1.658592e-76 | 5.38095e-05 | 0.009302194
30.25317772 | 0.007519085 | 4.881566e-05 | 7.155838e-75 | 4.881566e-05 | 0.007470269
30.31837636 | 0.005559724 | 4.425593e-05 | 2.960768e-73 | 4.425593e-05 | 0.005515468
30.383575 | 0.00369492 | 4.009552e-05 | 1.174819e-71 | 4.009552e-05 | 0.003654824
30.44877364 | 0.002152155 | 3.630214e-05 | 4.470545e-70 | 3.630214e-05 | 0.002115853
30.51397228 | 0.001195668 | 3.284587e-05 | 1.631446e-68 | 3.284587e-05 | 0.001162822
30.57917092 | 0.0007477998 | 2.969896e-05 | 5.709628e-67 | 2.969896e-05 | 0.0007181009
30.64436956 | 0.0005913591 | 2.683576e-05 | 1.916309e-65 | 2.683576e-05 | 0.0005645234
30.7095682 | 0.0005963972 | 2.423252e-05 | 6.168027e-64 | 2.423252e-05 | 0.0005721646
30.77476684 | 0.000685633 | 2.186731e-05 | 1.903924e-62 | 2.186731e-05 | 0.0006637657
30.83996548 | 0.0005863748 | 1.971987e-05 | 5.636064e-61 | 1.971987e-05 | 0.0005666549
30.90516412 | 0.0004888318 | 1.777154e-05 | 1.600018e-59 | 1.777154e-05 | 0.0004710602
30.97036276 | 0.0003788402 | 1.600508e-05 | 4.356089e-58 | 1.600508e-05 | 0.0003628351
31.0355614 | 0.0003098811 | 1.440466e-05 | 1.137343e-56 | 1.440466e-05 | 0.0002954765
31.10076004 | 0.0002826874 | 1.295568e-05 | 2.847795e-55 | 1.295568e-05 | 0.0002697317
31.16595868 | 0.0002503262 | 1.164472e-05 | 6.838313e-54 | 1.164472e-05 | 0.0002386815
31.23115732 | 0.0002177377 | 1.045949e-05 | 1.574751e-52 | 1.045949e-05 | 0.0002072782
31.29635596 | 0.0001225964 | 9.388661e-06 | 3.477745e-51 | 9.388661e-06 | 0.0001132078
31.3615546 | 6.103067e-05 | 8.421879e-06 | 7.365569e-50 | 8.421879e-06 | 5.260879e-05
31.42675324 | 1.164956e-05 | 7.549643e-06 | 1.496021e-48 | 7.549643e-06 | 4.099913e-06
31.49195188 | 2.49752e-05 | 6.763257e-06 | 2.914015e-47 | 6.763257e-06 | 1.821194e-05
31.55715052 | 0 | 6.054767e-06 | 5.443382e-46 | 6.054767e-06 | -6.054767e-06
31.62234916 | 5.179508e-05 | 5.416903e-06 | 9.751436e-45 | 5.416903e-06 | 4.637818e-05
31.6875478 | 5.985057e-05 | 4.843025e-06 | 1.675294e-43 | 4.843025e-06 | 5.500755e-05
31.75274644 | 4.388618e-05 | 4.327075e-06 | 2.760174e-42 | 4.327075e-06 | 3.955911e-05
31.81794508 | 7.4801e-05 | 3.86353e-06 | 4.361186e-41 | 3.86353e-06 | 7.093747e-05
31.88314372 | 7.609593e-05 | 3.447356e-06 | 6.608388e-40 | 3.447356e-06 | 7.264858e-05
31.94834236 | 6.506209e-05 | 3.073973e-06 | 9.603052e-39 | 3.073973e-06 | 6.198811e-05
32.013541 | 8.369698e-05 | 2.739215e-06 | 1.338276e-37 | 2.739215e-06 | 8.095776e-05
32.07873964 | 8.092385e-05 | 2.439294e-06 | 1.788567e-36 | 2.439294e-06 | 7.848456e-05
32.14393828 | 4.739962e-05 | 2.170772e-06 | 2.292383e-35 | 2.170772e-06 | 4.522885e-05
32.20913692 | 1.62307e-05 | 1.93053e-06 | 2.817683e-34 | 1.93053e-06 | 1.430017e-05
32.27433556 | 6.673573e-05 | 1.715737e-06 | 3.32139e-33 | 1.715737e-06 | 6.501999e-05
32.3395342 | 0.0001558079 | 1.523832e-06 | 3.754658e-32 | 1.523832e-06 | 0.0001542841
32.40473284 | 0.0002332843 | 1.352494e-06 | 4.070462e-31 | 1.352494e-06 | 0.0002319318
32.46993148 | 0.0002620124 | 1.199626e-06 | 4.231942e-30 | 1.199626e-06 | 0.0002608128
32.53513012 | 0.0002299321 | 1.063331e-06 | 4.219477e-29 | 1.063331e-06 | 0.0002288688
32.60032876 | 0.0002341932 | 9.418962e-07 | 4.034598e-28 | 9.418962e-07 | 0.0002332513
32.6655274 | 0.0002833105 | 8.337766e-07 | 3.699685e-27 | 8.337766e-07 | 0.0002824767
32.73072604 | 0.0002964284 | 7.375788e-07 | 3.253509e-26 | 7.375788e-07 | 0.0002956908
32.79592468 | 0.0002739136 | 6.520475e-07 | 2.743861e-25 | 6.520475e-07 | 0.0002732616
32.86112332 | 0.000244433 | 5.760526e-07 | 2.219192e-24 | 5.760526e-07 | 0.0002438569
32.92632196 | 0.0002067576 | 5.085774e-07 | 1.721276e-23 | 5.085774e-07 | 0.000206249
32.9915206 | 0.0001843747 | 4.487082e-07 | 1.280351e-22 | 4.487082e-07 | 0.000183926
33.05671924 | 0.0001598687 | 3.956244e-07 | 9.133354e-22 | 3.956244e-07 | 0.000159473
33.12191788 | 0.0002325098 | 3.485894e-07 | 6.248192e-21 | 3.485894e-07 | 0.0002321612
33.18711652 | 0.0002744609 | 3.069428e-07 | 4.099219e-20 | 3.069428e-07 | 0.000274154
33.25231516 | 0.0003367205 | 2.700926e-07 | 2.579116e-19 | 2.700926e-07 | 0.0003364504
33.3175138 | 0.0003779069 | 2.37509e-07 | 1.556192e-18 | 2.37509e-07 | 0.0003776694
33.38271244 | 0.0003892804 | 2.087177e-07 | 9.00489e-18 | 2.087177e-07 | 0.0003890716
33.44791108 | 0.0003732353 | 1.832951e-07 | 4.997082e-17 | 1.832951e-07 | 0.0003730521
33.51310972 | 0.0003803257 | 1.608623e-07 | 2.659361e-16 | 1.608623e-07 | 0.0003801649
33.57830836 | 0.0004062001 | 1.410815e-07 | 1.357253e-15 | 1.410815e-07 | 0.000406059
33.643507 | 0.0004275055 | 1.23651e-07 | 6.643046e-15 | 1.23651e-07 | 0.0004273818
33.70870564 | 0.0005107627 | 1.083022e-07 | 3.118146e-14 | 1.083022e-07 | 0.0005106544
33.77390428 | 0.0005277948 | 9.479594e-08 | 1.403616e-13 | 9.47958e-08 | 0.0005277
33.83910292 | 0.0005671755 | 8.291939e-08 | 6.05931e-13 | 8.291879e-08 | 0.0005670926
33.90430156 | 0.0006132998 | 7.248429e-08 | 2.508538e-12 | 7.248178e-08 | 0.0006132273
33.9695002 | 0.0006395406 | 6.332645e-08 | 9.959582e-12 | 6.331649e-08 | 0.0006394773
34.03469884 | 0.0006859433 | 5.531141e-08 | 3.792139e-11 | 5.527349e-08 | 0.000685888
34.09989748 | 0.0006707193 | 4.835867e-08 | 1.384683e-10 | 4.82202e-08 | 0.0006706709
34.16509612 | 0.0007749789 | 4.252396e-08 | 4.848853e-10 | 4.203908e-08 | 0.0007749364
34.23029476 | 0.0007972347 | 3.825436e-08 | 1.62836e-09 | 3.6626e-08 | 0.0007971965
34.2954934 | 0.0008534228 | 3.713304e-08 | 5.244268e-09 | 3.188877e-08 | 0.0008533857
34.36069204 | 0.000870924 | 4.394313e-08 | 1.619728e-08 | 2.774586e-08 | 0.0008708801
34.42589068 | 0.000966014 | 7.210095e-08 | 4.797577e-08 | 2.412518e-08 | 0.0009659419
34.49108932 | 0.001095796 | 1.572407e-07 | 1.362777e-07 | 2.096308e-08 | 0.001095639
34.55628796 | 0.001171154 | 3.894394e-07 | 3.712361e-07 | 1.820337e-08 | 0.001170765
34.6214866 | 0.001305139 | 9.856329e-07 | 9.698364e-07 | 1.579648e-08 | 0.001304153
34.68668524 | 0.001386439 | 2.443493e-06 | 2.429795e-06 | 1.369875e-08 | 0.001383995
34.75188388 | 0.00147416 | 5.849864e-06 | 5.837992e-06 | 1.187172e-08 | 0.00146831
34.81708252 | 0.001600238 | 1.346207e-05 | 1.345179e-05 | 1.028155e-08 | 0.001586776
34.88228116 | 0.001633034 | 2.973375e-05 | 2.972485e-05 | 8.898475e-09 | 0.0016033
34.9474798 | 0.00166594 | 6.29992e-05 | 6.29915e-05 | 7.696345e-09 | 0.001602941
35.01267844 | 0.001771588 | 0.0001280235 | 0.0001280168 | 6.652204e-09 | 0.001643564
35.07787708 | 0.001908052 | 0.0002495083 | 0.0002495025 | 5.745908e-09 | 0.001658544
35.14307572 | 0.002025366 | 0.0004663481 | 0.0004663431 | 4.959796e-09 | 0.001559018
35.20827436 | 0.00234398 | 0.0008359134 | 0.0008359091 | 4.278397e-09 | 0.001508066
35.273473 | 0.002759933 | 0.001436933 | 0.001436929 | 3.688165e-09 | 0.001323001
35.33867164 | 0.003636535 | 0.002368836 | 0.002368833 | 3.177253e-09 | 0.0012677
35.40387028 | 0.004839809 | 0.003745041 | 0.003745038 | 2.735302e-09 | 0.001094768
35.46906892 | 0.006494505 | 0.005678074 | 0.005678071 | 2.353264e-09 | 0.0008164315
35.53426756 | 0.008757791 | 0.008255975 | 0.008255973 | 2.023244e-09 | 0.0005018152
35.5994662 | 0.01165165 | 0.01151221 | 0.01151221 | 1.738353e-09 | 0.000139443
35.66466484 | 0.01501067 | 0.01539471 | 0.01539471 | 1.492587e-09 | -0.0003840424
35.72986348 | 0.01905167 | 0.01974274 | 0.01974274 | 1.280718e-09 | -0.0006910651
35.79506212 | 0.0233469 | 0.02428097 | 0.02428097 | 1.098194e-09 | -0.0009340659
35.86026076 | 0.02782382 | 0.02863831 | 0.02863831 | 9.410596e-10 | -0.0008144954
35.9254594 | 0.03195122 | 0.03239303 | 0.03239303 | 8.058739e-10 | -0.0004418118
35.99065804 | 0.0351386 | 0.03513813 | 0.03513813 | 6.896506e-10 | 4.741192e-07
36.05585668 | 0.03691589 | 0.03655345 | 0.03655345 | 5.897979e-10 | 0.0003624341
36.12105532 | 0.03705215 | 0.03646708 | 0.03646708 | 5.040683e-10 | 0.0005850707
36.18625396 | 0.03553799 | 0.03488963 | 0.03488963 | 4.305143e-10 | 0.0006483562
36.2514526 | 0.03271341 | 0.03201213 | 0.03201213 | 3.674497e-10 | 0.0007012785
36.31665124 | 0.02866162 | 0.02816797 | 0.02816797 | 3.134153e-10 | 0.0004936508
36.38184988 | 0.02389729 | 0.02376946 | 0.02376946 | 2.671497e-10 | 0.0001278365
36.44704852 | 0.01896863 | 0.0192356 | 0.0192356 | 2.275628e-10 | -0.0002669713
36.51224716 | 0.01415035 | 0.01492847 | 0.01492847 | 1.937134e-10 | -0.0007781217
36.5774458 | 0.009918639 | 0.01111085 | 0.01111085 | 1.647898e-10 | -0.001192213
36.64264444 | 0.006750695 | 0.007930532 | 0.007930532 | 1.400919e-10 | -0.001179836
36.70784308 | 0.004555736 | 0.005428503 | 0.005428502 | 1.190167e-10 | -0.0008727664
36.77304172 | 0.003343063 | 0.003563531 | 0.003563531 | 1.01045e-10 | -0.000220468
36.83824036 | 0.002783926 | 0.002243386 | 0.002243385 | 8.573014e-11 | 0.0005405407
36.903439 | 0.002570428 | 0.00135441 | 0.00135441 | 7.26883e-11 | 0.001216018
36.96863764 | 0.002443819 | 0.0007841858 | 0.0007841858 | 6.158962e-11 | 0.001659633
37.03383628 | 0.002333811 | 0.0004354223 | 0.0004354223 | 5.215099e-11 | 0.001898388
37.09903492 | 0.002296673 | 0.0002318597 | 0.0002318596 | 4.412958e-11 | 0.002064813
37.16423356 | 0.002254595 | 0.000118403 | 0.0001184029 | 3.731719e-11 | 0.002136192
37.2294322 | 0.002193161 | 5.798595e-05 | 5.798592e-05 | 3.153554e-11 | 0.002135175
37.29463084 | 0.002184448 | 2.723365e-05 | 2.723363e-05 | 2.663199e-11 | 0.002157214
37.35982948 | 0.002311907 | 1.226625e-05 | 1.226623e-05 | 2.2476e-11 | 0.00229964
37.42502812 | 0.002404502 | 5.298357e-06 | 5.298338e-06 | 1.895599e-11 | 0.002399204
37.49022676 | 0.002651906 | 2.194796e-06 | 2.19478e-06 | 1.597666e-11 | 0.002649711
37.5554254 | 0.00287476 | 8.719101e-07 | 8.718966e-07 | 1.345667e-11 | 0.002873888
37.62062404 | 0.003170057 | 3.321824e-07 | 3.321711e-07 | 1.132665e-11 | 0.003169725
37.68582268 | 0.003535298 | 1.213712e-07 | 1.213617e-07 | 9.527459e-12 | 0.003535177
37.75102132 | 0.003965193 | 4.253102e-08 | 4.252301e-08 | 8.008753e-12 | 0.003965151
37.81621996 | 0.004430479 | 1.429531e-08 | 1.428858e-08 | 6.727672e-12 | 0.004430465
37.8814186 | 0.00490545 | 4.610092e-09 | 4.604445e-09 | 5.647767e-12 | 0.004905445
37.94661724 | 0.005433675 | 1.427683e-09 | 1.422945e-09 | 4.738062e-12 | 0.005433673
38.01181588 | 0.005920713 | 4.256899e-10 | 4.217176e-10 | 3.972252e-12 | 0.005920713
38.07701452 | 0.006233724 | 1.231891e-10 | 1.198611e-10 | 3.328013e-12 | 0.006233724
38.14221316 | 0.006338309 | 3.545703e-11 | 3.267062e-11 | 2.786411e-12 | 0.006338309
38.2074118 | 0.006306414 | 1.087143e-11 | 8.54003e-12 | 2.331404e-12 | 0.006306414
38.27261044 | 0.006140484 | 4.090244e-12 | 2.14084e-12 | 1.949404e-12 | 0.006140484
38.33780908 | 0.005845775 | 2.143588e-12 | 5.146735e-13 | 1.628914e-12 | 0.005845775
38.40300772 | 0.005410219 | 1.478872e-12 | 1.186594e-13 | 1.360212e-12 | 0.005410219
38.46820636 | 0.004893896 | 1.161318e-12 | 2.623587e-14 | 1.135082e-12 | 0.004893896
38.533405 | 0.004393397 | 9.521485e-13 | 5.56303e-15 | 9.465855e-13 | 0.004393397
38.59860364 | 0.003946734 | 7.899996e-13 | 1.131228e-15 | 7.888683e-13 | 0.003946734
38.66380228 | 0.003728864 | 6.572144e-13 | 2.206032e-16 | 6.569938e-13 | 0.003728864
38.72900092 | 0.003613493 | 5.468432e-13 | 4.125686e-17 | 5.46802e-13 | 0.003613493
38.79419956 | 0.003774659 | 4.547974e-13 | 7.399516e-18 | 4.5479e-13 | 0.003774659
38.8593982 | 0.004201522 | 3.780118e-13 | 1.272721e-18 | 3.780105e-13 | 0.004201522
38.92459684 | 0.004836117 | 3.139852e-13 | 2.099356e-19 | 3.13985e-13 | 0.004836117
38.98979548 | 0.005664509 | 2.60631e-13 | 3.320944e-20 | 2.606309e-13 | 0.005664509
39.05499412 | 0.006776443 | 2.161997e-13 | 5.038021e-21 | 2.161997e-13 | 0.006776443
39.12019276 | 0.008186659 | 1.79224e-13 | 7.329614e-22 | 1.79224e-13 | 0.008186659
39.1853914 | 0.009830241 | 1.484737e-13 | 1.022645e-22 | 1.484737e-13 | 0.009830241
39.25059004 | 0.01176859 | 1.229178e-13 | 1.368333e-23 | 1.229178e-13 | 0.01176859
39.31578868 | 0.01372392 | 1.016933e-13 | 1.755825e-24 | 1.016933e-13 | 0.01372392
39.38098732 | 0.01566766 | 8.407788e-14 | 2.160696e-25 | 8.407788e-14 | 0.01566766
39.44618596 | 0.0172324 | 6.946776e-14 | 2.549933e-26 | 6.946776e-14 | 0.0172324
39.5113846 | 0.01847953 | 5.735838e-14 | 2.885936e-27 | 5.735838e-14 | 0.01847953
39.57658324 | 0.01938771 | 4.732848e-14 | 3.132329e-28 | 4.732848e-14 | 0.01938771
39.64178188 | 0.01980231 | 3.902656e-14 | 3.2604e-29 | 3.902656e-14 | 0.01980231
39.70698052 | 0.01962942 | 3.215956e-14 | 3.254596e-30 | 3.215956e-14 | 0.01962942
39.77217916 | 0.01877512 | 2.648329e-14 | 3.115632e-31 | 2.648329e-14 | 0.01877512
39.8373778 | 0.01714549 | 2.179445e-14 | 2.860343e-32 | 2.179445e-14 | 0.01714549
39.90257644 | 0.01464662 | 1.792387e-14 | 2.518331e-33 | 1.792387e-14 | 0.01464662
39.96777508 | 0.0111846 | 1.473092e-14 | 2.126328e-34 | 1.473092e-14 | 0.0111846

## HDPE_31C_after_1
2Theta_deg | Original_Intensity_normalized | Total_Fit | Crystalline_Fit | Amorphous_Fit | Residuals
10.04159932 | 0.004181616 | 9.928446e-06 | 0 | 9.928446e-06 | 0.004171688
10.10679796 | 0.004055356 | 1.106395e-05 | 0 | 1.106395e-05 | 0.004044292
10.1719966 | 0.003973078 | 1.232099e-05 | 0 | 1.232099e-05 | 0.003960757
10.23719524 | 0.003928442 | 1.37116e-05 | 0 | 1.37116e-05 | 0.00391473
10.30239388 | 0.00391511 | 1.524886e-05 | 0 | 1.524886e-05 | 0.003899861
10.36759252 | 0.003926742 | 1.694704e-05 | 0 | 1.694704e-05 | 0.003909795
10.43279116 | 0.003957001 | 1.882161e-05 | 0 | 1.882161e-05 | 0.003938179
10.4979898 | 0.003999546 | 2.088944e-05 | 0 | 2.088944e-05 | 0.003978656
10.56318844 | 0.004091245 | 2.31688e-05 | 0 | 2.31688e-05 | 0.004068076
10.62838708 | 0.004106199 | 2.567954e-05 | 0 | 2.567954e-05 | 0.004080519
10.69358572 | 0.004086136 | 2.844316e-05 | 0 | 2.844316e-05 | 0.004057693
10.75878436 | 0.004091859 | 3.148294e-05 | 0 | 3.148294e-05 | 0.004060377
10.823983 | 0.004020749 | 3.482407e-05 | 0 | 3.482407e-05 | 0.003985925
10.88918164 | 0.004016209 | 3.849379e-05 | 0 | 3.849379e-05 | 0.003977715
10.95438028 | 0.00395951 | 4.252151e-05 | 0 | 4.252151e-05 | 0.003916989
11.01957892 | 0.00388785 | 4.693897e-05 | 0 | 4.693897e-05 | 0.003840911
11.08477756 | 0.003813485 | 5.178038e-05 | 0 | 5.178038e-05 | 0.003761705
11.1499762 | 0.003779576 | 5.708261e-05 | 0 | 5.708261e-05 | 0.003722494
11.21517484 | 0.003757226 | 6.288533e-05 | 0 | 6.288533e-05 | 0.003694341
11.28037348 | 0.00371067 | 6.923117e-05 | 1.506895e-306 | 6.923117e-05 | 0.003641439
11.34557212 | 0.003714376 | 7.616595e-05 | 1.60689e-302 | 7.616595e-05 | 0.00363821
11.41077076 | 0.003741438 | 8.373883e-05 | 1.611068e-298 | 8.373883e-05 | 0.0036577
11.4759694 | 0.003781661 | 9.200254e-05 | 1.518677e-294 | 9.200254e-05 | 0.003689659
11.54116804 | 0.003696226 | 0.0001010135 | 1.345989e-290 | 0.0001010135 | 0.003595212
11.60636668 | 0.003566742 | 0.0001108323 | 1.121609e-286 | 0.0001108323 | 0.00345591
11.67156532 | 0.003553657 | 0.0001215234 | 8.78751e-283 | 0.0001215234 | 0.003432133
11.73676396 | 0.003498635 | 0.0001331558 | 6.47313e-279 | 0.0001331558 | 0.003365479
11.8019626 | 0.003405359 | 0.0001458033 | 4.483189e-275 | 0.0001458033 | 0.003259556
11.86716124 | 0.003308338 | 0.0001595444 | 2.919336e-271 | 0.0001595444 | 0.003148794
11.93235988 | 0.003213387 | 0.0001744627 | 1.787332e-267 | 0.0001744627 | 0.003038925
11.99755852 | 0.003194061 | 0.0001906472 | 1.028846e-263 | 0.0001906472 | 0.003003414
12.06275716 | 0.00317122 | 0.0002081925 | 5.568268e-260 | 0.0002081925 | 0.002963028
12.1279558 | 0.003167203 | 0.0002271991 | 2.83344e-256 | 0.0002271991 | 0.002940004
12.19315444 | 0.003172095 | 0.0002477736 | 1.355601e-252 | 0.0002477736 | 0.002924321
12.25835308 | 0.003263169 | 0.000270029 | 6.097814e-249 | 0.000270029 | 0.00299314
12.32355172 | 0.003318076 | 0.0002940848 | 2.578936e-245 | 0.0002940848 | 0.003023992
12.38875036 | 0.003366364 | 0.0003200675 | 1.025489e-241 | 0.0003200675 | 0.003046296
12.453949 | 0.003387209 | 0.0003481108 | 3.833946e-238 | 0.0003481108 | 0.003039098
12.51914764 | 0.003402909 | 0.0003783557 | 1.347675e-234 | 0.0003783557 | 0.003024554
12.58434628 | 0.003441105 | 0.0004109509 | 4.45398e-231 | 0.0004109509 | 0.003030154
12.64954492 | 0.003491028 | 0.0004460529 | 1.383999e-227 | 0.0004460529 | 0.003044975
12.71474356 | 0.003482716 | 0.0004838266 | 4.043406e-224 | 0.0004838266 | 0.002998889
12.7799422 | 0.003492462 | 0.000524445 | 1.110665e-220 | 0.000524445 | 0.002968017
12.84514084 | 0.003457579 | 0.0005680899 | 2.868424e-217 | 0.0005680899 | 0.002889489
12.91033948 | 0.003409508 | 0.0006149517 | 6.965104e-214 | 0.0006149517 | 0.002794556
12.97553812 | 0.003433549 | 0.00066523 | 1.590143e-210 | 0.00066523 | 0.002768319
13.04073676 | 0.003443375 | 0.0007191335 | 3.413256e-207 | 0.0007191335 | 0.002724242
13.1059354 | 0.003453384 | 0.0007768802 | 6.888517e-204 | 0.0007768802 | 0.002676503
13.17113404 | 0.003481557 | 0.0008386978 | 1.307094e-200 | 0.0008386978 | 0.002642859
13.23633268 | 0.003491589 | 0.0009048233 | 2.331912e-197 | 0.0009048233 | 0.002586766
13.30153132 | 0.003585349 | 0.0009755037 | 3.911485e-194 | 0.0009755037 | 0.002609845
13.36672996 | 0.003687187 | 0.001050996 | 6.168725e-191 | 0.001050996 | 0.002636192
13.4319286 | 0.003801194 | 0.001131566 | 9.146888e-188 | 0.001131566 | 0.002669629
13.49712724 | 0.003829358 | 0.00121749 | 1.275192e-184 | 0.00121749 | 0.002611867
13.56232588 | 0.003987321 | 0.001309056 | 1.671483e-181 | 0.001309056 | 0.002678265
13.62752452 | 0.0040963 | 0.001406558 | 2.05993e-178 | 0.001406558 | 0.002689742
13.69272316 | 0.004143413 | 0.001510303 | 2.386862e-175 | 0.001510303 | 0.00263311
13.7579218 | 0.00425115 | 0.001620605 | 2.600317e-172 | 0.001620605 | 0.002630545
13.82312044 | 0.004313898 | 0.00173779 | 2.66348e-169 | 0.00173779 | 0.002576108
13.88831908 | 0.004487675 | 0.001862191 | 2.565056e-166 | 0.001862191 | 0.002625485
13.95351772 | 0.0046126 | 0.001994151 | 2.322568e-163 | 0.001994151 | 0.002618449
14.01871636 | 0.004746621 | 0.002134021 | 1.977262e-160 | 0.002134021 | 0.002612601
14.083915 | 0.004864162 | 0.00228216 | 1.582648e-157 | 0.00228216 | 0.002582002
14.14911364 | 0.005034487 | 0.002438937 | 1.191046e-154 | 0.002438937 | 0.00259555
14.21431228 | 0.005194212 | 0.002604724 | 8.427465e-152 | 0.002604724 | 0.002589487
14.27951092 | 0.00531151 | 0.002779905 | 5.606471e-149 | 0.002779905 | 0.002531605
14.34470956 | 0.005409919 | 0.002964865 | 3.506763e-146 | 0.002964865 | 0.002445054
14.4099082 | 0.005522976 | 0.003159997 | 2.06228e-143 | 0.003159997 | 0.002362978
14.47510684 | 0.005718092 | 0.0033657 | 1.140283e-140 | 0.0033657 | 0.002352392
14.54030548 | 0.005860941 | 0.003582375 | 5.927919e-138 | 0.003582375 | 0.002278566
14.60550412 | 0.005995176 | 0.003810426 | 2.89745e-135 | 0.003810426 | 0.002184751
14.67070276 | 0.006292744 | 0.004050259 | 1.331539e-132 | 0.004050259 | 0.002242485
14.7359014 | 0.006498887 | 0.004302283 | 5.753286e-130 | 0.004302283 | 0.002196604
14.80110004 | 0.00676153 | 0.004566905 | 2.337235e-127 | 0.004566905 | 0.002194624
14.86629868 | 0.006965211 | 0.004844533 | 8.92715e-125 | 0.004844533 | 0.002120678
14.93149732 | 0.007174864 | 0.00513557 | 3.205882e-122 | 0.00513557 | 0.002039293
14.99669596 | 0.00743606 | 0.005440419 | 1.082447e-119 | 0.005440419 | 0.001995642
15.0618946 | 0.007616636 | 0.005759474 | 3.436289e-117 | 0.005759474 | 0.001857162
15.12709324 | 0.007780306 | 0.006093126 | 1.025645e-114 | 0.006093126 | 0.001687179
15.19229188 | 0.007990435 | 0.006441758 | 2.87825e-112 | 0.006441758 | 0.001548677
15.25749052 | 0.008134832 | 0.006805742 | 7.59424e-110 | 0.006805742 | 0.001329089
15.32268916 | 0.008408557 | 0.007185442 | 1.883928e-107 | 0.007185442 | 0.001223115
15.3878878 | 0.008633507 | 0.007581206 | 4.394086e-105 | 0.007581206 | 0.001052301
15.45308644 | 0.008888761 | 0.007993371 | 9.636003e-103 | 0.007993371 | 0.0008953895
15.51828508 | 0.009148504 | 0.008422258 | 1.986779e-100 | 0.008422258 | 0.000726246
15.58348372 | 0.009509638 | 0.008868169 | 3.851468e-98 | 0.008868169 | 0.0006414692
15.64868236 | 0.009806017 | 0.009331388 | 7.019842e-96 | 0.009331388 | 0.0004746291
15.713881 | 0.01013152 | 0.009812177 | 1.202964e-93 | 0.009812177 | 0.0003193418
15.77907964 | 0.01054557 | 0.01031078 | 1.938215e-91 | 0.01031078 | 0.0002347954
15.84427828 | 0.01095285 | 0.0108274 | 2.936133e-89 | 0.0108274 | 0.0001254428
15.90947692 | 0.01140669 | 0.01136224 | 4.181899e-87 | 0.01136224 | 4.444982e-05
15.97467556 | 0.01176785 | 0.01191546 | 5.600097e-85 | 0.01191546 | -0.0001476099
16.0398742 | 0.01225259 | 0.01248717 | 7.050856e-83 | 0.01248717 | -0.0002345834
16.10507284 | 0.01272925 | 0.01307749 | 8.346652e-81 | 0.01307749 | -0.0003482373
16.17027148 | 0.01317711 | 0.01368648 | 9.289814e-79 | 0.01368648 | -0.0005093692
16.23547012 | 0.01371799 | 0.01431416 | 9.721335e-77 | 0.01431416 | -0.0005961646
16.30066876 | 0.01417382 | 0.01496052 | 9.564648e-75 | 0.01496052 | -0.0007866964
16.3658674 | 0.01473689 | 0.01562552 | 8.84782e-73 | 0.01562552 | -0.0008886262
16.43106604 | 0.01525735 | 0.01630907 | 7.69534e-71 | 0.01630907 | -0.001051721
16.49626468 | 0.01582041 | 0.01701103 | 6.292794e-69 | 0.01701103 | -0.001190622
16.56146332 | 0.01638905 | 0.01773124 | 4.838196e-67 | 0.01773124 | -0.001342189
16.62666196 | 0.01695825 | 0.01846947 | 3.497419e-65 | 0.01846947 | -0.001511214
16.6918606 | 0.01759972 | 0.01922545 | 2.377037e-63 | 0.01922545 | -0.001625731
16.75705924 | 0.01825152 | 0.01999887 | 1.518968e-61 | 0.01999887 | -0.001747346
16.82225788 | 0.01892147 | 0.02078937 | 9.126101e-60 | 0.02078937 | -0.001867901
16.88745652 | 0.01965448 | 0.02159653 | 5.155209e-58 | 0.02159653 | -0.001942054
16.95265516 | 0.0203862 | 0.0224199 | 2.737987e-56 | 0.0224199 | -0.002033698
17.0178538 | 0.02107075 | 0.02325895 | 1.367228e-54 | 0.02325895 | -0.002188193
17.08305244 | 0.02186081 | 0.02411312 | 6.419104e-53 | 0.02411312 | -0.002252309
17.14825108 | 0.02267568 | 0.02498179 | 2.833559e-51 | 0.02498179 | -0.002306107
17.21344972 | 0.02352823 | 0.02586429 | 1.176019e-49 | 0.02586429 | -0.002336065
17.27864836 | 0.02449736 | 0.0267599 | 4.589025e-48 | 0.0267599 | -0.002262546
17.343847 | 0.02536346 | 0.02766784 | 1.683646e-46 | 0.02766784 | -0.002304378
17.40904564 | 0.02626105 | 0.02858729 | 5.807718e-45 | 0.02858729 | -0.002326237
17.47424428 | 0.02725046 | 0.02951735 | 1.883581e-43 | 0.02951735 | -0.002266893
17.53944292 | 0.02819761 | 0.03045712 | 5.743643e-42 | 0.03045712 | -0.002259504
17.60464156 | 0.02917239 | 0.0314056 | 1.646701e-40 | 0.0314056 | -0.002233201
17.6698402 | 0.03019869 | 0.03236176 | 4.438806e-39 | 0.03236176 | -0.002163075
17.73503884 | 0.03114172 | 0.03332453 | 1.124972e-37 | 0.03332453 | -0.002182814
17.80023748 | 0.03223381 | 0.0342928 | 2.68066e-36 | 0.0342928 | -0.002058984
17.86543612 | 0.03324565 | 0.03526538 | 6.00573e-35 | 0.03526538 | -0.00201973
17.93063476 | 0.03424715 | 0.03624108 | 1.265069e-33 | 0.03624108 | -0.001993937
17.9958334 | 0.03530273 | 0.03721865 | 2.505455e-32 | 0.03721865 | -0.00191592
18.06103204 | 0.03639727 | 0.03819679 | 4.665341e-31 | 0.03819679 | -0.001799527
18.12623068 | 0.03742137 | 0.03917419 | 8.167785e-30 | 0.03917419 | -0.001752823
18.19142932 | 0.03849256 | 0.04014949 | 1.344465e-28 | 0.04014949 | -0.001656935
18.25662796 | 0.03947713 | 0.04112131 | 2.080744e-27 | 0.04112131 | -0.001644182
18.3218266 | 0.04048271 | 0.04208823 | 3.027696e-26 | 0.04208823 | -0.001605528
18.38702524 | 0.04160188 | 0.04304883 | 4.14219e-25 | 0.04304883 | -0.00144695
18.45222388 | 0.04265688 | 0.04400163 | 5.328096e-24 | 0.04400163 | -0.001344753
18.51742252 | 0.04385421 | 0.04494518 | 6.443743e-23 | 0.04494518 | -0.00109097
18.58262116 | 0.04498302 | 0.04587799 | 7.32704e-22 | 0.04587799 | -0.0008949629
18.6478198 | 0.04610869 | 0.04679855 | 7.833271e-21 | 0.04679855 | -0.0006898647
18.71301844 | 0.04739197 | 0.04770538 | 7.873756e-20 | 0.04770538 | -0.000313412
18.77821708 | 0.04853709 | 0.04859697 | 7.441234e-19 | 0.04859697 | -5.987907e-05
18.84341572 | 0.04961226 | 0.04947182 | 6.61199e-18 | 0.04947182 | 0.0001404398
18.90861436 | 0.0507608 | 0.05032843 | 5.523872e-17 | 0.05032843 | 0.0004323672
18.973813 | 0.05187739 | 0.05116533 | 4.338896e-16 | 0.05116533 | 0.0007120588
19.03901164 | 0.05301566 | 0.05198105 | 3.204344e-15 | 0.05198105 | 0.00103461
19.10421028 | 0.05428751 | 0.05277414 | 2.224965e-14 | 0.05277414 | 0.001513364
19.16940892 | 0.05541079 | 0.05354318 | 1.452551e-13 | 0.05354318 | 0.001867612
19.23460756 | 0.05641733 | 0.05428677 | 8.915872e-13 | 0.05428677 | 0.002130551
19.2998062 | 0.05738332 | 0.05500356 | 5.145416e-12 | 0.05500356 | 0.002379761
19.36500484 | 0.05821073 | 0.0556922 | 2.79191e-11 | 0.0556922 | 0.002518533
19.43020348 | 0.05899768 | 0.05635141 | 1.424316e-10 | 0.05635141 | 0.002646268
19.49540212 | 0.05945679 | 0.05697996 | 6.83181e-10 | 0.05697996 | 0.00247683
19.56060076 | 0.05994559 | 0.05757664 | 3.080983e-09 | 0.05757664 | 0.002368952
19.6257994 | 0.06030781 | 0.05814033 | 1.306372e-08 | 0.05814031 | 0.002167482
19.69099804 | 0.06060407 | 0.05866994 | 5.207975e-08 | 0.05866989 | 0.001934127
19.75619668 | 0.06094171 | 0.05916454 | 1.952068e-07 | 0.05916435 | 0.001777167
19.82139532 | 0.06137274 | 0.0596234 | 6.879318e-07 | 0.05962271 | 0.001749345
19.88659396 | 0.061712 | 0.06004636 | 2.279397e-06 | 0.06004408 | 0.001665635
19.9517926 | 0.06243005 | 0.06043474 | 7.100986e-06 | 0.06042763 | 0.001995316
20.01699124 | 0.06320964 | 0.0607934 | 2.079896e-05 | 0.0607726 | 0.002416242
20.08218988 | 0.06399717 | 0.06113558 | 5.727812e-05 | 0.0610783 | 0.002861587
20.14738852 | 0.06497488 | 0.06149242 | 0.0001483065 | 0.06134412 | 0.003482453
20.21258716 | 0.06603799 | 0.06193056 | 0.0003610404 | 0.06156952 | 0.004107437
20.2777858 | 0.06735498 | 0.06258042 | 0.0008263723 | 0.06175405 | 0.004774554
20.34298444 | 0.06893115 | 0.06367571 | 0.001778364 | 0.06189734 | 0.005255443
20.40818308 | 0.07083558 | 0.06559737 | 0.00359826 | 0.06199911 | 0.00523821
20.47338172 | 0.07349 | 0.06890457 | 0.006845433 | 0.06205914 | 0.004585424
20.53858036 | 0.07744271 | 0.07432289 | 0.01224558 | 0.06207731 | 0.003119816
20.603779 | 0.08385133 | 0.08265708 | 0.02060349 | 0.06205359 | 0.001194255
20.66897764 | 0.0933451 | 0.09461902 | 0.03263099 | 0.06198803 | -0.001273916
20.73417628 | 0.1073646 | 0.1106343 | 0.04875359 | 0.06188075 | -0.003269708
20.79937492 | 0.1276144 | 0.1308291 | 0.0690971 | 0.06173198 | -0.003214713
20.86457356 | 0.1548692 | 0.1555597 | 0.09401767 | 0.06154201 | -0.000690473
20.9297722 | 0.1895591 | 0.186834 | 0.1255228 | 0.06131123 | 0.002725017
20.99497084 | 0.2329719 | 0.2303645 | 0.1693244 | 0.0610401 | 0.002607411
21.06016948 | 0.294953 | 0.2965439 | 0.2358147 | 0.06072917 | -0.001590901
21.12536812 | 0.3946266 | 0.3972366 | 0.3368576 | 0.06037905 | -0.002609996
21.19056676 | 0.5385154 | 0.5365344 | 0.4765439 | 0.05999044 | 0.001981003
21.2557654 | 0.7026675 | 0.6996393 | 0.6400752 | 0.05956412 | 0.003028156
21.32096404 | 0.8489773 | 0.8515024 | 0.7924015 | 0.05910093 | -0.002525183
21.38616268 | 0.9514172 | 0.954879 | 0.8962773 | 0.05860177 | -0.003461842
21.45136132 | 1 | 0.9968811 | 0.9388135 | 0.05806761 | 0.003118908
21.51655996 | 0.9938186 | 0.9904212 | 0.9329217 | 0.0574995 | 0.003397354
21.5817586 | 0.9364 | 0.9408742 | 0.8839757 | 0.05689854 | -0.004474194
21.64695724 | 0.8346838 | 0.8361269 | 0.779861 | 0.05626586 | -0.001443054
21.71215588 | 0.697613 | 0.6916995 | 0.6360968 | 0.05560268 | 0.005913435
21.77735452 | 0.5363269 | 0.539885 | 0.4849748 | 0.05491023 | -0.003558142
21.84255316 | 0.3666342 | 0.3696272 | 0.3154374 | 0.05418983 | -0.002993
21.9077518 | 0.2093863 | 0.1999678 | 0.146525 | 0.05344279 | 0.009418532
21.97295044 | 0.09178287 | 0.0960214 | 0.04335092 | 0.05267048 | -0.004238531
22.03814908 | 0.03332698 | 0.06007917 | 0.008204861 | 0.05187431 | -0.02675219
22.10334772 | 0.02521014 | 0.05222442 | 0.001168713 | 0.0510557 | -0.02701428
22.16854636 | 0.0370705 | 0.05039131 | 0.0001752052 | 0.05021611 | -0.01332081
22.233745 | 0.04594252 | 0.04939149 | 3.450275e-05 | 0.04935699 | -0.003448979
22.29894364 | 0.04836664 | 0.04848821 | 8.366854e-06 | 0.04847984 | -0.0001215654
22.36414228 | 0.04773808 | 0.04758842 | 2.271436e-06 | 0.04758615 | 0.0001496614
22.42934092 | 0.04640817 | 0.04667817 | 7.511098e-07 | 0.04667742 | -0.0002699999
22.49453956 | 0.04511515 | 0.04575579 | 6.424191e-07 | 0.04575515 | -0.0006406419
22.5597382 | 0.04403937 | 0.04482244 | 1.612193e-06 | 0.04482083 | -0.0007830745
22.62493684 | 0.04305655 | 0.04388086 | 4.892164e-06 | 0.04387597 | -0.0008243133
22.69013548 | 0.0422645 | 0.04293638 | 1.433213e-05 | 0.04292205 | -0.0006718786
22.75533412 | 0.04182928 | 0.04200022 | 3.968391e-05 | 0.04196054 | -0.000170941
22.82053276 | 0.04175954 | 0.04109656 | 0.0001036732 | 0.04099288 | 0.0006629827
22.8857314 | 0.04192907 | 0.04027603 | 0.0002555094 | 0.04002052 | 0.00165304
22.95093004 | 0.04273263 | 0.03963893 | 0.0005940617 | 0.03904487 | 0.003093701
23.01612868 | 0.04419357 | 0.03937028 | 0.001302986 | 0.03806729 | 0.004823289
23.08132732 | 0.04667353 | 0.03978522 | 0.002696074 | 0.03708915 | 0.006888305
23.14652596 | 0.05052376 | 0.04137444 | 0.005262686 | 0.03611176 | 0.009149317
23.2117246 | 0.05568574 | 0.04482736 | 0.009690957 | 0.0351364 | 0.01085838
23.27692324 | 0.06200416 | 0.05099918 | 0.01683486 | 0.03416432 | 0.01100498
23.34212188 | 0.06977192 | 0.06078572 | 0.02758901 | 0.03319671 | 0.008986204
23.40732052 | 0.07949005 | 0.07488742 | 0.04265267 | 0.03223475 | 0.004602633
23.47251916 | 0.09334403 | 0.09348664 | 0.0622071 | 0.03127954 | -0.0001426162
23.5377178 | 0.1123367 | 0.115921 | 0.08558889 | 0.03033216 | -0.003584379
23.60291644 | 0.1359683 | 0.1404845 | 0.1110909 | 0.02939363 | -0.004516232
23.66811508 | 0.1604688 | 0.1644913 | 0.1360264 | 0.02846491 | -0.004022473
23.73331372 | 0.1814996 | 0.1846742 | 0.1571272 | 0.02754694 | -0.003174627
23.79851236 | 0.1953054 | 0.1978641 | 0.1712235 | 0.02664059 | -0.002558744
23.863711 | 0.200569 | 0.2017655 | 0.1760188 | 0.02574667 | -0.001196468
23.92890964 | 0.1966347 | 0.1955678 | 0.1707019 | 0.02486596 | 0.001066886
23.99410828 | 0.1841827 | 0.1801705 | 0.1561713 | 0.02399917 | 0.004012292
24.05930692 | 0.1644678 | 0.1579339 | 0.1347869 | 0.02314697 | 0.006533956
24.12450556 | 0.138867 | 0.1320532 | 0.1097433 | 0.02230996 | 0.006813811
24.1897042 | 0.1097134 | 0.1057817 | 0.08429303 | 0.02148871 | 0.003931645
24.25490284 | 0.08010033 | 0.08176233 | 0.0610786 | 0.02068373 | -0.001662009
24.32010148 | 0.0536364 | 0.06164679 | 0.04175132 | 0.01989547 | -0.00801039
24.38530012 | 0.0341747 | 0.04604805 | 0.02692371 | 0.01912434 | -0.01187335
24.45049876 | 0.02270904 | 0.03474953 | 0.01637884 | 0.01837069 | -0.0120405
24.5156974 | 0.01814069 | 0.02703456 | 0.009399726 | 0.01763484 | -0.008893872
24.58089604 | 0.01698461 | 0.02200601 | 0.005088981 | 0.01691703 | -0.005021405
24.64609468 | 0.0168715 | 0.01881664 | 0.002599143 | 0.0162175 | -0.00194514
24.71129332 | 0.01655862 | 0.01678871 | 0.001252313 | 0.0155364 | -0.0002300952
24.77649196 | 0.01607821 | 0.01544308 | 0.0005692192 | 0.01487386 | 0.0006351326
24.8416906 | 0.0154641 | 0.01447405 | 0.0002440786 | 0.01422997 | 0.0009900512
24.90688924 | 0.01478672 | 0.0137035 | 9.873327e-05 | 0.01360477 | 0.001083218
24.97208788 | 0.0140986 | 0.01303593 | 3.767741e-05 | 0.01299826 | 0.001062671
25.03728652 | 0.01333326 | 0.01242397 | 1.356382e-05 | 0.0124104 | 0.0009092867
25.10248516 | 0.01258947 | 0.01184575 | 4.606455e-06 | 0.01184114 | 0.0007437228
25.1676838 | 0.01199232 | 0.01129185 | 1.475826e-06 | 0.01129037 | 0.0007004739
25.23288244 | 0.01147429 | 0.0107584 | 4.460537e-07 | 0.01075795 | 0.0007158933
25.29808108 | 0.01089311 | 0.01024385 | 1.271812e-07 | 0.01024373 | 0.0006492527
25.36327972 | 0.01039427 | 0.009747532 | 3.420913e-08 | 0.009747498 | 0.0006467342
25.42847836 | 0.01006875 | 0.009269058 | 8.680505e-09 | 0.009269049 | 0.0007996965
25.493677 | 0.009792847 | 0.00880814 | 2.077933e-09 | 0.008808138 | 0.0009847071
25.55887564 | 0.009478515 | 0.008364498 | 4.692473e-10 | 0.008364497 | 0.001114017
25.62407428 | 0.009182452 | 0.007937843 | 9.996675e-11 | 0.007937843 | 0.001244609
25.68927292 | 0.008857448 | 0.007527868 | 2.009061e-11 | 0.007527868 | 0.00132958
25.75447156 | 0.008647418 | 0.00713425 | 3.809028e-12 | 0.00713425 | 0.001513168
25.8196702 | 0.008413802 | 0.006756652 | 6.812694e-13 | 0.006756652 | 0.001657149
25.88486884 | 0.008158134 | 0.006394722 | 1.149496e-13 | 0.006394722 | 0.001763412
25.95006748 | 0.007807956 | 0.006048095 | 1.829698e-14 | 0.006048095 | 0.001759861
26.01526612 | 0.007520334 | 0.005716398 | 2.747483e-15 | 0.005716398 | 0.001803936
26.08046476 | 0.007334292 | 0.005399246 | 3.892013e-16 | 0.005399246 | 0.001935046
26.1456634 | 0.00701498 | 0.005096249 | 5.201124e-17 | 0.005096249 | 0.001918731
26.21086204 | 0.006664885 | 0.004807011 | 6.556979e-18 | 0.004807011 | 0.001857874
26.27606068 | 0.006405733 | 0.004531128 | 7.798193e-19 | 0.004531128 | 0.001874604
26.34125932 | 0.006193059 | 0.004268198 | 8.749189e-20 | 0.004268198 | 0.001924861
26.40645796 | 0.005995213 | 0.004017811 | 9.260305e-21 | 0.004017811 | 0.001977402
26.4716566 | 0.005759856 | 0.003779561 | 9.246272e-22 | 0.003779561 | 0.001980295
26.53685524 | 0.005498149 | 0.00355304 | 8.709897e-23 | 0.00355304 | 0.001945109
26.60205388 | 0.005270344 | 0.003337842 | 7.776068e-24 | 0.003337842 | 0.001932502
26.66725252 | 0.00511701 | 0.003133561 | 9.455544e-25 | 0.003133561 | 0.001983449
26.73245116 | 0.004943213 | 0.002939798 | 2.348047e-24 | 0.002939798 | 0.002003415
26.7976498 | 0.004770276 | 0.002756156 | 1.706188e-23 | 0.002756156 | 0.002014121
26.86284844 | 0.004566439 | 0.002582241 | 1.215886e-22 | 0.002582241 | 0.001984198
26.92804708 | 0.004422184 | 0.002417668 | 8.317622e-22 | 0.002417668 | 0.002004515
26.99324572 | 0.004271028 | 0.002262057 | 5.460737e-21 | 0.002262057 | 0.002008971
27.05844436 | 0.004046214 | 0.002115033 | 3.440712e-20 | 0.002115033 | 0.001931181
27.123643 | 0.003953128 | 0.001976231 | 2.080607e-19 | 0.001976231 | 0.001976897
27.18884164 | 0.00381233 | 0.001845292 | 1.207471e-18 | 0.001845292 | 0.001967038
27.25404028 | 0.003640407 | 0.001721866 | 6.725248e-18 | 0.001721866 | 0.001918541
27.31923892 | 0.003490433 | 0.001605612 | 3.594882e-17 | 0.001605612 | 0.001884821
27.38443756 | 0.003332292 | 0.001496196 | 1.844191e-16 | 0.001496196 | 0.001836096
27.4496362 | 0.00315456 | 0.001393296 | 9.07971e-16 | 0.001393296 | 0.001761264
27.51483484 | 0.003032061 | 0.001296597 | 4.290253e-15 | 0.001296597 | 0.001735464
27.58003348 | 0.00292628 | 0.001205795 | 1.945534e-14 | 0.001205795 | 0.001720485
27.64523212 | 0.002808601 | 0.001120596 | 8.467191e-14 | 0.001120596 | 0.001688005
27.71043076 | 0.002707122 | 0.001040714 | 3.536591e-13 | 0.001040714 | 0.001666408
27.7756294 | 0.002594763 | 0.0009658742 | 1.41767e-12 | 0.0009658742 | 0.001628889
27.84082804 | 0.002474009 | 0.0008958114 | 5.453941e-12 | 0.0008958114 | 0.001578198
27.90602668 | 0.002393546 | 0.0008302703 | 2.01368e-11 | 0.0008302703 | 0.001563276
27.97122532 | 0.002260694 | 0.0007690053 | 7.135352e-11 | 0.0007690052 | 0.001491688
28.03642396 | 0.002204984 | 0.0007117805 | 2.426527e-10 | 0.0007117802 | 0.001493204
28.1016226 | 0.002050095 | 0.0006583698 | 7.919537e-10 | 0.0006583691 | 0.001391726
28.16682124 | 0.001846976 | 0.0006085574 | 2.480614e-09 | 0.0006085549 | 0.001238418
28.23201988 | 0.001764775 | 0.0005621378 | 7.456991e-09 | 0.0005621303 | 0.001202637
28.29721852 | 0.001673995 | 0.0005189184 | 2.151358e-08 | 0.0005188969 | 0.001155076
28.36241716 | 0.001638701 | 0.000478725 | 5.956715e-08 | 0.0004786654 | 0.001159976
28.4276158 | 0.001632758 | 0.0004414135 | 1.582872e-07 | 0.0004412553 | 0.001191345
28.49281444 | 0.00160895 | 0.0004068981 | 4.036728e-07 | 0.0004064944 | 0.001202052
28.55801308 | 0.001613366 | 0.0003752073 | 9.880025e-07 | 0.0003742193 | 0.001238159
28.62321172 | 0.001597518 | 0.000346595 | 2.320767e-06 | 0.0003442743 | 0.001250923
28.68841036 | 0.001606306 | 0.0003217435 | 5.231784e-06 | 0.0003165118 | 0.001284563
28.753609 | 0.001610732 | 0.0003021108 | 1.131913e-05 | 0.0002907917 | 0.001308621
28.81880764 | 0.001608972 | 0.0002904843 | 2.350287e-05 | 0.0002669814 | 0.001318488
28.88400628 | 0.001590922 | 0.0002917907 | 4.683535e-05 | 0.0002449553 | 0.001299131
28.94920492 | 0.001638166 | 0.0003141666 | 8.957184e-05 | 0.0002245948 | 0.001323999
29.01440356 | 0.001660591 | 0.0003701923 | 0.0001644046 | 0.0002057876 | 0.001290399
29.0796022 | 0.001765465 | 0.0004780301 | 0.000289602 | 0.0001884281 | 0.001287435
29.14480084 | 0.001941746 | 0.000662008 | 0.0004895914 | 0.0001724166 | 0.001279738
29.20999948 | 0.002183427 | 0.0009520073 | 0.0007943481 | 0.0001576592 | 0.001231419
29.27519812 | 0.002550894 | 0.001380963 | 0.001236895 | 0.0001440676 | 0.001169932
29.34039676 | 0.0029784 | 0.001979975 | 0.001848416 | 0.0001315589 | 0.0009984254
29.4055954 | 0.003415861 | 0.002771065 | 0.00265101 | 0.0001200552 | 0.0006447955
29.47079404 | 0.004011739 | 0.003758434 | 0.00364895 | 0.0001094835 | 0.0002533056
29.53599268 | 0.004687497 | 0.004920023 | 0.004820247 | 9.977535e-05 | -0.0002325253
29.60119132 | 0.005529888 | 0.006201913 | 0.006111046 | 9.086668e-05 | -0.000672025
29.66638996 | 0.006611062 | 0.007518137 | 0.00743544 | 8.26976e-05 | -0.0009070756
29.7315886 | 0.007856899 | 0.008757668 | 0.008682456 | 7.521216e-05 | -0.0009007689
29.79678724 | 0.009234027 | 0.009798595 | 0.009730237 | 6.835811e-05 | -0.0005645679
29.86198588 | 0.01037118 | 0.01052732 | 0.01046524 | 6.208675e-05 | -0.0001561387
29.92718452 | 0.01104315 | 0.01085874 | 0.01080238 | 5.635269e-05 | 0.0001844109
29.99238316 | 0.01121938 | 0.01075237 | 0.01070126 | 5.111369e-05 | 0.000467005
30.0575818 | 0.0108387 | 0.01022041 | 0.01017408 | 4.633046e-05 | 0.000618294
30.12278044 | 0.01003538 | 0.00932522 | 0.009283254 | 4.196652e-05 | 0.0007101575
30.18797908 | 0.008817621 | 0.008167232 | 0.008129244 | 3.798798e-05 | 0.000650389
30.25317772 | 0.007274517 | 0.006866317 | 0.006831954 | 3.436341e-05 | 0.0004081998
30.31837636 | 0.005572174 | 0.005541482 | 0.005510418 | 3.106369e-05 | 3.069227e-05
30.383575 | 0.003862924 | 0.004293553 | 0.004265491 | 2.806189e-05 | -0.000430629
30.44877364 | 0.002333428 | 0.003194159 | 0.003168826 | 2.533305e-05 | -0.0008607309
30.51397228 | 0.001161987 | 0.002282147 | 0.002259293 | 2.285415e-05 | -0.00112016
30.57917092 | 0.000523426 | 0.00156654 | 0.001545936 | 2.06039e-05 | -0.001043114
30.64436956 | 0.0003169497 | 0.001033772 | 0.001015209 | 1.856268e-05 | -0.0007168221
30.7095682 | 0.0003684497 | 0.0006565419 | 0.0006398295 | 1.67124e-05 | -0.0002880922
30.77476684 | 0.0003811388 | 0.0004020425 | 0.0003870061 | 1.503639e-05 | -2.090378e-05
30.83996548 | 0.0003335614 | 0.0002381745 | 0.0002246551 | 1.351934e-05 | 9.538697e-05
30.90516412 | 0.0003039082 | 0.0001373054 | 0.0001251583 | 1.214715e-05 | 0.0001666028
30.97036276 | 0.0003122712 | 7.78256e-05 | 6.691874e-05 | 1.090686e-05 | 0.0002344456
31.0355614 | 0.0003294079 | 4.412507e-05 | 3.433846e-05 | 9.786608e-06 | 0.0002852828
31.10076004 | 0.0003276458 | 2.568608e-05 | 1.691059e-05 | 8.775493e-06 | 0.0003019598
31.16595868 | 0.0003590368 | 1.585601e-05 | 7.992477e-06 | 7.863532e-06 | 0.0003431808
31.23115732 | 0.0003436524 | 1.066693e-05 | 3.625342e-06 | 7.041589e-06 | 0.0003329855
31.29635596 | 0.0002878166 | 7.879504e-06 | 1.578198e-06 | 6.301306e-06 | 0.0002799371
31.3615546 | 0.0002913941 | 6.294398e-06 | 6.59354e-07 | 5.635044e-06 | 0.0002850997
31.42675324 | 0.0002765469 | 5.300204e-06 | 2.643753e-07 | 5.035828e-06 | 0.0002712467
31.49195188 | 0.0002504907 | 4.59903e-06 | 1.017344e-07 | 4.497295e-06 | 0.0002458916
31.55715052 | 0.0002625819 | 4.051215e-06 | 3.757159e-08 | 4.013643e-06 | 0.0002585306
31.62234916 | 0.0002559906 | 3.592904e-06 | 1.331669e-08 | 3.579587e-06 | 0.0002523977
31.6875478 | 0.0001891768 | 3.194848e-06 | 4.529788e-09 | 3.190319e-06 | 0.0001859819
31.75274644 | 0.0001450676 | 2.842942e-06 | 1.478782e-09 | 2.841463e-06 | 0.0001422247
31.81794508 | 0.0001106192 | 2.52951e-06 | 4.633141e-10 | 2.529046e-06 | 0.0001080897
31.88314372 | 7.161147e-05 | 2.2496e-06 | 1.39313e-10 | 2.249461e-06 | 6.936187e-05
31.94834236 | 0 | 1.999474e-06 | 4.020246e-11 | 1.999434e-06 | -1.999474e-06
32.013541 | 1.713182e-05 | 1.776009e-06 | 1.113418e-11 | 1.775998e-06 | 1.535582e-05
32.07873964 | 2.864216e-05 | 1.576469e-06 | 2.959437e-12 | 1.576466e-06 | 2.706569e-05
32.14393828 | 2.92376e-05 | 1.398408e-06 | 7.549264e-13 | 1.398408e-06 | 2.783919e-05
32.20913692 | 9.426757e-05 | 1.239624e-06 | 1.848183e-13 | 1.239623e-06 | 9.302795e-05
32.27433556 | 0.000173525 | 1.098127e-06 | 4.342404e-14 | 1.098127e-06 | 0.0001724269
32.3395342 | 0.0002111183 | 9.721256e-07 | 9.791749e-15 | 9.721256e-07 | 0.0002101462
32.40473284 | 0.0002424145 | 8.60001e-07 | 2.119021e-15 | 8.60001e-07 | 0.0002415545
32.46993148 | 0.0002970667 | 7.602955e-07 | 4.401037e-16 | 7.602955e-07 | 0.0002963064
32.53513012 | 0.0003088128 | 6.71696e-07 | 8.772424e-17 | 6.71696e-07 | 0.0003081411
32.60032876 | 0.0003294905 | 5.930208e-07 | 1.678144e-17 | 5.930208e-07 | 0.0003288975
32.6655274 | 0.0003384951 | 5.232075e-07 | 3.080942e-18 | 5.232075e-07 | 0.0003379719
32.73072604 | 0.0002559104 | 4.613015e-07 | 5.428535e-19 | 4.613015e-07 | 0.0002554491
32.79592468 | 0.0001506842 | 4.064458e-07 | 9.179664e-20 | 4.064458e-07 | 0.0001502778
32.86112332 | 0.000143692 | 3.578717e-07 | 1.489766e-20 | 3.578717e-07 | 0.0001433341
32.92632196 | 0.0001814408 | 3.1489e-07 | 2.321067e-21 | 3.1489e-07 | 0.0001811259
32.9915206 | 0.0001607193 | 2.768836e-07 | 3.528872e-22 | 2.768836e-07 | 0.0001604424
33.05671924 | 0.0002303962 | 2.433002e-07 | 9.716429e-23 | 2.433002e-07 | 0.0002301529
33.12191788 | 0.0002740606 | 2.136459e-07 | 3.627868e-22 | 2.136459e-07 | 0.0002738469
33.18711652 | 0.0003164393 | 1.874794e-07 | 2.56064e-21 | 1.874794e-07 | 0.0003162518
33.25231516 | 0.0003238642 | 1.644066e-07 | 1.76327e-20 | 1.644066e-07 | 0.0003236998
33.3175138 | 0.0003381719 | 1.440761e-07 | 1.163417e-19 | 1.440761e-07 | 0.0003380278
33.38271244 | 0.000331148 | 1.261745e-07 | 7.352809e-19 | 1.261745e-07 | 0.0003310219
33.44791108 | 0.000379175 | 1.104226e-07 | 4.451121e-18 | 1.104226e-07 | 0.0003790646
33.51310972 | 0.0004476488 | 9.657203e-08 | 2.580975e-17 | 9.657203e-08 | 0.0004475523
33.57830836 | 0.0004685599 | 8.440176e-08 | 1.433497e-16 | 8.440176e-08 | 0.0004684755
33.643507 | 0.0004728204 | 7.371545e-08 | 7.626193e-16 | 7.371545e-08 | 0.0004727467
33.70870564 | 0.0005267824 | 6.433873e-08 | 3.88613e-15 | 6.433872e-08 | 0.000526718
33.77390428 | 0.000629425 | 5.611686e-08 | 1.896816e-14 | 5.611684e-08 | 0.0006293689
33.83910292 | 0.0006042705 | 4.89127e-08 | 8.868117e-14 | 4.891261e-08 | 0.0006042216
33.90430156 | 0.0006250017 | 4.260488e-08 | 3.97133e-13 | 4.260448e-08 | 0.0006249591
33.9695002 | 0.000684381 | 3.708656e-08 | 1.703487e-12 | 3.708486e-08 | 0.000684344
34.03469884 | 0.0007440471 | 3.226555e-08 | 6.999068e-12 | 3.225855e-08 | 0.0007440149
34.09989748 | 0.0007997833 | 2.806896e-08 | 2.754481e-11 | 2.804142e-08 | 0.0007997552
34.16509612 | 0.000860108 | 2.446297e-08 | 1.038336e-10 | 2.435914e-08 | 0.0008600836
34.23029476 | 0.0008682596 | 2.152104e-08 | 3.749162e-10 | 2.114612e-08 | 0.000868238
34.2954934 | 0.0008947338 | 1.964119e-08 | 1.296668e-09 | 1.834452e-08 | 0.0008947142
34.36069204 | 0.001035512 | 2.019894e-08 | 4.295581e-09 | 1.590336e-08 | 0.001035492
34.42589068 | 0.001138339 | 2.74083e-08 | 1.363055e-08 | 1.377775e-08 | 0.001138312
34.49108932 | 0.001245009 | 5.335706e-08 | 4.142887e-08 | 1.192819e-08 | 0.001244956
34.55628796 | 0.001346823 | 1.309321e-07 | 1.206122e-07 | 1.031995e-08 | 0.001346692
34.6214866 | 0.001443093 | 3.452618e-07 | 3.363393e-07 | 8.922524e-09 | 0.001442748
34.68668524 | 0.001486828 | 9.060939e-07 | 8.983848e-07 | 7.709116e-09 | 0.001485922
34.75188388 | 0.001532811 | 2.305162e-06 | 2.298505e-06 | 6.65623e-09 | 0.001530506
34.81708252 | 0.001640835 | 5.638579e-06 | 5.632835e-06 | 5.743266e-09 | 0.001635196
34.88228116 | 0.001784087 | 1.322725e-05 | 1.32223e-05 | 4.952179e-09 | 0.001770859
34.9474798 | 0.001898614 | 2.97336e-05 | 2.972933e-05 | 4.267177e-09 | 0.00186888
35.01267844 | 0.001931534 | 6.403046e-05 | 6.402678e-05 | 3.674446e-09 | 0.001867503
35.07787708 | 0.001935656 | 0.000132083 | 0.0001320799 | 3.161913e-09 | 0.001803573
35.14307572 | 0.001942689 | 0.0002609843 | 0.0002609816 | 2.719035e-09 | 0.001681705
35.20827436 | 0.002177353 | 0.0004939506 | 0.0004939483 | 2.336612e-09 | 0.001683402
35.273473 | 0.002482253 | 0.0008954729 | 0.0008954709 | 2.006621e-09 | 0.00158678
35.33867164 | 0.002996529 | 0.001554964 | 0.001554962 | 1.72207e-09 | 0.001441565
35.40387028 | 0.003977731 | 0.002586347 | 0.002586345 | 1.476873e-09 | 0.001391384
35.46906892 | 0.005424756 | 0.004120516 | 0.004120515 | 1.265734e-09 | 0.00130424
35.53426756 | 0.007399286 | 0.006288035 | 0.006288034 | 1.084048e-09 | 0.001111251
35.5994662 | 0.009972734 | 0.009191294 | 0.009191293 | 9.278153e-10 | 0.0007814406
35.66466484 | 0.01325859 | 0.01286876 | 0.01286876 | 7.935629e-10 | 0.0003898259
35.72986348 | 0.01708345 | 0.01725819 | 0.01725819 | 6.782785e-10 | -0.0001747405
35.79506212 | 0.02141063 | 0.0221693 | 0.0221693 | 5.793509e-10 | -0.0007586723
35.86026076 | 0.02614328 | 0.02727766 | 0.02727766 | 4.94518e-10 | -0.001134381
35.9254594 | 0.0310827 | 0.03214849 | 0.03214849 | 4.218222e-10 | -0.001065788
35.99065804 | 0.03562271 | 0.03629213 | 0.03629213 | 3.595701e-10 | -0.0006694184
36.05585668 | 0.03907185 | 0.03924304 | 0.03924304 | 3.062983e-10 | -0.0001711842
36.12105532 | 0.04100668 | 0.04064538 | 0.04064538 | 2.607429e-10 | 0.0003612998
36.18625396 | 0.04091796 | 0.04032349 | 0.04032348 | 2.218131e-10 | 0.0005944753
36.2514526 | 0.0390672 | 0.03831804 | 0.03831804 | 1.885684e-10 | 0.0007491558
36.31665124 | 0.0357846 | 0.03487763 | 0.03487763 | 1.601981e-10 | 0.0009069717
36.38184988 | 0.03122199 | 0.03040807 | 0.03040807 | 1.360043e-10 | 0.0008139148
36.44704852 | 0.02577487 | 0.02539389 | 0.02539389 | 1.153865e-10 | 0.0003809831
36.51224716 | 0.02011852 | 0.02031271 | 0.02031271 | 9.782819e-11 | -0.0001941919
36.5774458 | 0.01473591 | 0.01556341 | 0.01556341 | 8.288577e-11 | -0.0008275074
36.64264444 | 0.009955634 | 0.01142195 | 0.01142195 | 7.017829e-11 | -0.001466315
36.70784308 | 0.006329331 | 0.008029231 | 0.008029231 | 5.937894e-11 | -0.001699901
36.77304172 | 0.004090404 | 0.005406373 | 0.005406373 | 5.020755e-11 | -0.00131597
36.83824036 | 0.002935725 | 0.003486876 | 0.003486876 | 4.242408e-11 | -0.0005511507
36.903439 | 0.002545509 | 0.002154097 | 0.002154097 | 3.582306e-11 | 0.0003914118
36.96863764 | 0.002441201 | 0.001274654 | 0.001274654 | 3.022873e-11 | 0.001166547
37.03383628 | 0.002496478 | 0.0007224668 | 0.0007224667 | 2.549082e-11 | 0.001774011
37.09903492 | 0.002448162 | 0.0003922308 | 0.0003922308 | 2.148101e-11 | 0.002055931
37.16423356 | 0.002495999 | 0.0002039689 | 0.0002039689 | 1.808975e-11 | 0.00229203
37.2294322 | 0.002546777 | 0.0001015978 | 0.0001015978 | 1.522359e-11 | 0.00244518
37.29463084 | 0.002490429 | 4.847339e-05 | 4.847338e-05 | 1.28029e-11 | 0.002441955
37.35982948 | 0.002410476 | 2.21524e-05 | 2.215239e-05 | 1.075987e-11 | 0.002388324
37.42502812 | 0.002497999 | 9.696981e-06 | 9.696972e-06 | 9.036745e-12 | 0.002488302
37.49022676 | 0.002555906 | 4.065846e-06 | 4.065838e-06 | 7.58445e-12 | 0.00255184
37.5554254 | 0.002674395 | 1.632917e-06 | 1.632911e-06 | 6.361258e-12 | 0.002672762
37.62062404 | 0.002899578 | 6.281693e-07 | 6.28164e-07 | 5.331738e-12 | 0.00289895
37.68582268 | 0.003196149 | 2.314677e-07 | 2.314632e-07 | 4.465823e-12 | 0.003195917
37.75102132 | 0.00357947 | 8.169759e-08 | 8.169386e-08 | 3.738015e-12 | 0.003579388
37.81621996 | 0.004090856 | 2.762131e-08 | 2.761818e-08 | 3.126708e-12 | 0.004090828
37.8814186 | 0.004598873 | 8.945942e-09 | 8.943328e-09 | 2.613609e-12 | 0.004598864
37.94661724 | 0.005153598 | 2.776152e-09 | 2.773969e-09 | 2.183236e-12 | 0.005153595
38.01181588 | 0.005673094 | 8.259651e-10 | 8.241426e-10 | 1.822501e-12 | 0.005673093
38.07701452 | 0.006180496 | 2.36052e-10 | 2.345316e-10 | 1.520343e-12 | 0.006180496
38.14221316 | 0.006461401 | 6.519657e-11 | 6.392915e-11 | 1.267425e-12 | 0.006461401
38.2074118 | 0.006631798 | 1.774734e-11 | 1.669148e-11 | 1.055869e-12 | 0.006631798
38.27261044 | 0.006584199 | 5.053382e-12 | 4.174351e-12 | 8.790312e-13 | 0.006584199
38.33780908 | 0.006381463 | 1.731274e-12 | 9.999573e-13 | 7.313169e-13 | 0.006381463
38.40300772 | 0.006015876 | 8.37456e-13 | 2.294417e-13 | 6.080143e-13 | 0.006015876
38.46820636 | 0.005556068 | 5.555867e-13 | 5.042682e-14 | 5.051598e-13 | 0.005556068
38.533405 | 0.005035383 | 4.300372e-13 | 1.061571e-14 | 4.194215e-13 | 0.005035383
38.59860364 | 0.004558662 | 3.501408e-13 | 2.140598e-15 | 3.480002e-13 | 0.004558662
38.66380228 | 0.004133755 | 2.889595e-13 | 4.134465e-16 | 2.88546e-13 | 0.004133755
38.72900092 | 0.003873547 | 2.391644e-13 | 7.648953e-17 | 2.390879e-13 | 0.003873547
38.79419956 | 0.003858338 | 1.97987e-13 | 1.355448e-17 | 1.979735e-13 | 0.003858338
38.8593982 | 0.003995874 | 1.638209e-13 | 2.300712e-18 | 1.638186e-13 | 0.003995874
38.92459684 | 0.004491751 | 1.354651e-13 | 3.740589e-19 | 1.354647e-13 | 0.004491751
38.98979548 | 0.00533404 | 1.119429e-13 | 5.82527e-20 | 1.119428e-13 | 0.00533404
39.05499412 | 0.006483607 | 9.24428e-14 | 8.689414e-21 | 9.244279e-14 | 0.006483607
39.12019276 | 0.007920124 | 7.628809e-14 | 1.241547e-21 | 7.628809e-14 | 0.007920124
39.1853914 | 0.009595776 | 6.2914e-14 | 1.69916e-22 | 6.2914e-14 | 0.009595776
39.25059004 | 0.01155976 | 5.184952e-14 | 2.227429e-23 | 5.184952e-14 | 0.01155976
39.31578868 | 0.01366422 | 4.270208e-14 | 2.796866e-24 | 4.270208e-14 | 0.01366422
39.38098732 | 0.01578086 | 3.514472e-14 | 3.363859e-25 | 3.514472e-14 | 0.01578086
39.44618596 | 0.01772343 | 2.890534e-14 | 3.875273e-26 | 2.890534e-14 | 0.01772343
39.5113846 | 0.01926364 | 2.375763e-14 | 4.27627e-27 | 2.375763e-14 | 0.01926364
39.57658324 | 0.02048153 | 1.951348e-14 | 4.519874e-28 | 1.951348e-14 | 0.02048153
39.64178188 | 0.021174 | 1.601671e-14 | 4.575999e-29 | 1.601671e-14 | 0.021174
39.70698052 | 0.02122275 | 1.313769e-14 | 4.437556e-30 | 1.313769e-14 | 0.02122275
39.77217916 | 0.02050947 | 1.07689e-14 | 4.121925e-31 | 1.07689e-14 | 0.02050947
39.8373778 | 0.01891585 | 8.821255e-15 | 3.66737e-32 | 8.821255e-15 | 0.01891585
39.90257644 | 0.01632359 | 7.220985e-15 | 3.125415e-33 | 7.220985e-15 | 0.01632359
39.96777508 | 0.01261439 | 5.907033e-15 | 2.551286e-34 | 5.907033e-15 | 0.01261439

## HDPE_50C_1
2Theta_deg | Original_Intensity_normalized | Total_Fit | Crystalline_Fit | Amorphous_Fit | Residuals
10.04159932 | 0.005087477 | 2.136856e-05 | 0 | 2.136856e-05 | 0.005066109
10.10679796 | 0.004851155 | 2.362568e-05 | 0 | 2.362568e-05 | 0.004827529
10.1719966 | 0.00469189 | 2.610481e-05 | 0 | 2.610481e-05 | 0.004665785
10.23719524 | 0.004596979 | 2.882597e-05 | 0 | 2.882597e-05 | 0.004568153
10.30239388 | 0.004553717 | 3.181078e-05 | 0 | 3.181078e-05 | 0.004521906
10.36759252 | 0.004549399 | 3.508261e-05 | 0 | 3.508261e-05 | 0.004514317
10.43279116 | 0.004571322 | 3.866665e-05 | 0 | 3.866665e-05 | 0.004532656
10.4979898 | 0.004606782 | 4.259007e-05 | 0 | 4.259007e-05 | 0.004564192
10.56318844 | 0.004542977 | 4.688212e-05 | 0 | 4.688212e-05 | 0.004496095
10.62838708 | 0.004500425 | 5.15743e-05 | 0 | 5.15743e-05 | 0.004448851
10.69358572 | 0.004550486 | 5.670044e-05 | 0 | 5.670044e-05 | 0.004493785
10.75878436 | 0.004572988 | 6.229694e-05 | 0 | 6.229694e-05 | 0.004510691
10.823983 | 0.004591743 | 6.840283e-05 | 0 | 6.840283e-05 | 0.00452334
10.88918164 | 0.004575295 | 7.506e-05 | 0 | 7.506e-05 | 0.004500235
10.95438028 | 0.004539514 | 8.231332e-05 | 0 | 8.231332e-05 | 0.004457201
11.01957892 | 0.00439277 | 9.021086e-05 | 5.004681e-305 | 9.021086e-05 | 0.004302558791
11.08477756 | 0.004320061 | 9.880403e-05 | 4.343887e-301 | 9.880403e-05 | 0.004221257
11.1499762 | 0.004169304 | 0.0001081478 | 3.553462e-297 | 0.0001081478 | 0.004061156
11.21517484 | 0.004120583 | 0.0001183008 | 2.739655e-293 | 0.0001183008 | 0.004002282
11.28037348 | 0.00410642 | 0.0001293257 | 1.990724e-289 | 0.0001293257 | 0.003977095
11.34557212 | 0.00407407 | 0.0001412892 | 1.363318e-285 | 0.0001412892 | 0.003932781
11.41077076 | 0.004063311 | 0.0001542625 | 8.799424e-282 | 0.0001542625 | 0.003909049
11.4759694 | 0.00399973 | 0.0001683212 | 5.352816e-278 | 0.0001683212 | 0.003831409
11.54116804 | 0.003991939 | 0.0001835458 | 3.068891e-274 | 0.0001835458 | 0.003808394
11.60636668 | 0.004014732 | 0.0002000218 | 1.658256e-270 | 0.0002000218 | 0.00381471
11.67156532 | 0.004026107 | 0.0002178397 | 8.444862e-267 | 0.0002178397 | 0.003808267
11.73676396 | 0.0040311 | 0.0002370959 | 4.053262e-263 | 0.0002370959 | 0.003794004
11.8019626 | 0.004129004 | 0.0002578922 | 1.833529e-259 | 0.0002578922 | 0.003871112
11.86716124 | 0.004150264 | 0.0002803363 | 7.817029e-256 | 0.0002803363 | 0.003869928
11.93235988 | 0.00414921 | 0.0003045423 | 3.140991e-252 | 0.0003045423 | 0.003844667
11.99755852 | 0.004207508 | 0.0003306306 | 1.189495e-248 | 0.0003306306 | 0.003876878
12.06275716 | 0.004226335 | 0.0003587282 | 4.245509e-245 | 0.0003587282 | 0.003867607
12.1279558 | 0.004273635 | 0.0003889692 | 1.42813e-241 | 0.0003889692 | 0.003884666
12.19315444 | 0.004206365 | 0.0004214945 | 4.52769e-238 | 0.0004214945 | 0.00378487
12.25835308 | 0.004179877 | 0.0004564527 | 1.352872e-234 | 0.0004564527 | 0.003723424
12.32355172 | 0.004213418 | 0.0004939998 | 3.809848e-231 | 0.0004939998 | 0.003719418
12.38875036 | 0.004194267 | 0.0005342996 | 1.011183e-227 | 0.0005342996 | 0.003659967
12.453949 | 0.004259943 | 0.000577524 | 2.529429e-224 | 0.000577524 | 0.003682419
12.51914764 | 0.004246394 | 0.0006238531 | 5.963296e-221 | 0.0006238531 | 0.003622541
12.58434628 | 0.004242069 | 0.0006734755 | 1.325017e-217 | 0.0006734755 | 0.003568594
12.64954492 | 0.004201864 | 0.0007265882 | 2.774771e-214 | 0.0007265882 | 0.003475276
12.71474356 | 0.004308659 | 0.0007833971 | 5.476513e-211 | 0.0007833971 | 0.003525261
12.7799422 | 0.004296694 | 0.0008441172 | 1.018713e-207 | 0.0008441172 | 0.003452577
12.84514084 | 0.00432516 | 0.0009089722 | 1.785956e-204 | 0.0009089722 | 0.003416188
12.91033948 | 0.004386182 | 0.0009781954 | 2.950942e-201 | 0.0009781954 | 0.003407987
12.97553812 | 0.004421563 | 0.001052029 | 4.595381e-198 | 0.001052029 | 0.003369534
13.04073676 | 0.004479072 | 0.001130725 | 6.744556e-195 | 0.001130725 | 0.003348347
13.1059354 | 0.004513786 | 0.001214544 | 9.329452e-192 | 0.001214544 | 0.003299242
13.17113404 | 0.004583955 | 0.001303757 | 1.21627e-188 | 0.001303757 | 0.003280198
13.23633268 | 0.004710556 | 0.001398644 | 1.494427e-185 | 0.001398644 | 0.003311912
13.30153132 | 0.004742683 | 0.001499495 | 1.730575e-182 | 0.001499495 | 0.003243188
13.36672996 | 0.00490819 | 0.001606607 | 1.888762e-179 | 0.001606607 | 0.003301582
13.4319286 | 0.004903486 | 0.00172029 | 1.942831e-176 | 0.00172029 | 0.003183196
13.49712724 | 0.004951405 | 0.00184086 | 1.883492e-173 | 0.00184086 | 0.003110545
13.56232588 | 0.005035977 | 0.001968642 | 1.720931e-170 | 0.001968642 | 0.003067334
13.62752452 | 0.005199208 | 0.002103972 | 1.481952e-167 | 0.002103972 | 0.003095236
13.69272316 | 0.005289703 | 0.002247193 | 1.202752e-164 | 0.002247193 | 0.00304251
13.7579218 | 0.005375426 | 0.002398655 | 9.200018e-162 | 0.002398655 | 0.002976771
13.82312044 | 0.005560514 | 0.002558718 | 6.632425e-159 | 0.002558718 | 0.003001796
13.88831908 | 0.005722728 | 0.002727747 | 4.506372e-156 | 0.002727747 | 0.002994981
13.95351772 | 0.005952014 | 0.002906116 | 2.88571e-153 | 0.002906116 | 0.003045898
14.01871636 | 0.006179218 | 0.003094203 | 1.741604e-150 | 0.003094203 | 0.003085015
14.083915 | 0.00639022 | 0.003292395 | 9.906426e-148 | 0.003292395 | 0.003097825
14.14911364 | 0.006652462 | 0.00350108 | 5.310747e-145 | 0.00350108 | 0.003151382
14.21431228 | 0.006808089 | 0.003720654 | 2.683276e-142 | 0.003720654 | 0.003087435
14.27951092 | 0.006989558 | 0.003951515 | 1.27775e-139 | 0.003951515 | 0.003038042
14.34470956 | 0.007121649 | 0.004194065 | 5.734525e-137 | 0.004194065 | 0.002927584
14.4099082 | 0.00740986 | 0.004448707 | 2.425605e-134 | 0.004448707 | 0.002961154
14.47510684 | 0.007642107 | 0.004715845 | 9.669714e-132 | 0.004715845 | 0.002926263
14.54030548 | 0.007916294 | 0.004995884 | 3.633107e-129 | 0.004995884 | 0.002920411
14.60550412 | 0.008145449 | 0.005289228 | 1.286512e-126 | 0.005289228 | 0.002856222
14.67070276 | 0.008349346 | 0.005596278 | 4.293587e-124 | 0.005596278 | 0.002753068
14.7359014 | 0.008664766 | 0.005917435 | 1.35051e-121 | 0.005917435 | 0.002747331
14.80110004 | 0.008892207 | 0.006253091 | 4.00356e-119 | 0.006253091 | 0.002639116
14.86629868 | 0.009160508 | 0.006603636 | 1.118577e-116 | 0.006603636 | 0.002556871
14.93149732 | 0.009400679 | 0.006969453 | 2.945482e-114 | 0.006969453 | 0.002431226
14.99669596 | 0.009564739 | 0.007350913 | 7.310008e-112 | 0.007350913 | 0.002213826
15.0618946 | 0.009768718 | 0.007748382 | 1.70982e-109 | 0.007748382 | 0.002020336
15.12709324 | 0.009904721 | 0.008162212 | 3.76924e-107 | 0.008162212 | 0.001742509
15.19229188 | 0.01014083 | 0.008592743 | 7.831198e-105 | 0.008592743 | 0.001548091
15.25749052 | 0.01038015 | 0.009040301 | 1.533464e-102 | 0.009040301 | 0.001339845
15.32268916 | 0.01069256 | 0.009505197 | 2.830024e-100 | 0.009505197 | 0.001187362
15.3878878 | 0.01098382 | 0.009987721 | 4.922407e-98 | 0.009987721 | 0.0009961005
15.45308644 | 0.01130118 | 0.01048815 | 8.069301e-96 | 0.01048815 | 0.0008130336
15.51828508 | 0.01164494 | 0.01100673 | 1.24671e-93 | 0.01100673 | 0.0006382054
15.58348372 | 0.01206145 | 0.0115437 | 1.815372e-91 | 0.0115437 | 0.0005177477
15.64868236 | 0.01252395 | 0.01209926 | 2.491363e-89 | 0.01209926 | 0.0004246964
15.713881 | 0.0130007 | 0.01267359 | 3.2224e-87 | 0.01267359 | 0.000327113
15.77907964 | 0.01347011 | 0.01326684 | 3.928192e-85 | 0.01326684 | 0.0002032684
15.84427828 | 0.01389147 | 0.01387914 | 4.513122e-83 | 0.01387914 | 1.23246e-05
15.90947692 | 0.01438942 | 0.01451058 | 4.886888e-81 | 0.01451058 | -0.0001211603
15.97467556 | 0.01489693 | 0.01516122 | 4.987222e-79 | 0.01516122 | -0.0002642904
16.0398742 | 0.01542008 | 0.01583108 | 4.796849e-77 | 0.01583108 | -0.000411001
16.10507284 | 0.01592238 | 0.01652016 | 4.348348e-75 | 0.01652016 | -0.000597783
16.17027148 | 0.01643418 | 0.0172284 | 3.715041e-73 | 0.0172284 | -0.0007942134
16.23547012 | 0.01700847 | 0.01795571 | 2.991396e-71 | 0.01795571 | -0.0009472484
16.30066876 | 0.01759203 | 0.01870198 | 2.270153e-69 | 0.01870198 | -0.00110995
16.3658674 | 0.01811244 | 0.01946702 | 1.623706e-67 | 0.01946702 | -0.001354582
16.43106604 | 0.01868899 | 0.02025064 | 1.094537e-65 | 0.02025064 | -0.001561644
16.49626468 | 0.01941554 | 0.02105256 | 6.953842e-64 | 0.02105256 | -0.001637024
16.56146332 | 0.02013695 | 0.02187249 | 4.163802e-62 | 0.02187249 | -0.001735539
16.62666196 | 0.02093525 | 0.02271008 | 2.349775e-60 | 0.02271008 | -0.001774834
16.6918606 | 0.02175819 | 0.02356494 | 1.24978e-58 | 0.02356494 | -0.001806748
16.75705924 | 0.02257174 | 0.02443661 | 6.264863e-57 | 0.02443661 | -0.001864874
16.82225788 | 0.02345498 | 0.02532461 | 2.959789e-55 | 0.02532461 | -0.001869634
16.88745652 | 0.02431724 | 0.02622839 | 1.317895e-53 | 0.02622839 | -0.001911153
16.95265516 | 0.02513393 | 0.02714737 | 5.530598e-52 | 0.02714737 | -0.002013435
17.0178538 | 0.02587555 | 0.02808089 | 2.18743e-50 | 0.02808089 | -0.00220534
17.08305244 | 0.02669954 | 0.02902827 | 8.153936e-49 | 0.02902827 | -0.002328723
17.14825108 | 0.02760655 | 0.02998876 | 2.864649e-47 | 0.02998876 | -0.002382207
17.21344972 | 0.02847128 | 0.03096157 | 9.4852e-46 | 0.03096157 | -0.00249029
17.27864836 | 0.02929395 | 0.03194586 | 2.960006e-44 | 0.03194586 | -0.002651904
17.343847 | 0.03023923 | 0.03294073 | 8.70582e-43 | 0.03294073 | -0.002701498
17.40904564 | 0.03125171 | 0.03394525 | 2.413225e-41 | 0.03394525 | -0.002693539
17.47424428 | 0.03224477 | 0.03495844 | 6.304589e-40 | 0.03495844 | -0.00271367
17.53944292 | 0.03335922 | 0.03597924 | 1.55234e-38 | 0.03597924 | -0.002620025
17.60464156 | 0.03448579 | 0.0370066 | 3.602366e-37 | 0.0370066 | -0.00252081
17.6698402 | 0.03567558 | 0.03803938 | 7.878796e-36 | 0.03803938 | -0.002363804
17.73503884 | 0.03686121 | 0.03907643 | 1.624063e-34 | 0.03907643 | -0.002215218
17.80023748 | 0.03812888 | 0.04011653 | 3.155127e-33 | 0.04011653 | -0.001987646
17.86543612 | 0.03925193 | 0.04115845 | 5.776993e-32 | 0.04115845 | -0.001906511
17.93063476 | 0.04039593 | 0.0422009 | 9.969143e-31 | 0.0422009 | -0.001804972
17.9958334 | 0.04158402 | 0.04324257 | 1.62138e-29 | 0.04324257 | -0.001658549
18.06103204 | 0.04275154 | 0.04428213 | 2.485322e-28 | 0.04428213 | -0.001530585
18.12623068 | 0.04380254 | 0.04531819 | 3.590473e-27 | 0.04531819 | -0.001515648
18.19142932 | 0.04494512 | 0.04634936 | 4.88868e-26 | 0.04634936 | -0.001404234
18.25662796 | 0.04597775 | 0.04737421 | 6.273393e-25 | 0.04737421 | -0.001396467
18.3218266 | 0.04706003 | 0.04839131 | 7.58725e-24 | 0.04839131 | -0.001331289
18.38702524 | 0.04819334 | 0.0493992 | 8.64843e-23 | 0.0493992 | -0.00120586
18.45222388 | 0.04924865 | 0.05039641 | 9.290972e-22 | 0.05039641 | -0.001147754
18.51742252 | 0.05041561 | 0.05138145 | 9.407106e-21 | 0.05138145 | -0.0009658331
18.58262116 | 0.05155124 | 0.05235283 | 8.976807e-20 | 0.05235283 | -0.0008015877
18.6478198 | 0.05266273 | 0.05330908 | 8.073442e-19 | 0.05330908 | -0.000646351
18.71301844 | 0.05387488 | 0.05424869 | 6.843316e-18 | 0.05424869 | -0.0003738081
18.77821708 | 0.05507047 | 0.05517019 | 5.466954e-17 | 0.05517019 | -9.971599e-05
18.84341572 | 0.05634897 | 0.05607209 | 4.116188e-16 | 0.05607209 | 0.0002768796
18.90861436 | 0.05765517 | 0.05695294 | 2.920895e-15 | 0.05695294 | 0.0007022222
18.973813 | 0.05905009 | 0.0578113 | 1.953475e-14 | 0.0578113 | 0.00123879
19.03901164 | 0.06036758 | 0.05864573 | 1.231319e-13 | 0.05864573 | 0.001721852
19.10421028 | 0.06161971 | 0.05945483 | 7.314832e-13 | 0.05945483 | 0.002164882
19.16940892 | 0.06259766 | 0.06023723 | 4.09552e-12 | 0.06023723 | 0.002360425
19.23460756 | 0.06364523 | 0.0609916 | 2.16115e-11 | 0.0609916 | 0.002653628
19.2998062 | 0.06442049 | 0.06171662 | 1.07481e-10 | 0.06171662 | 0.002703869
19.36500484 | 0.06502938 | 0.06241103 | 5.037897e-10 | 0.06241103 | 0.00261835
19.43020348 | 0.06560718 | 0.06307361 | 2.225553e-09 | 0.06307361 | 0.002533564
19.49540212 | 0.06581993 | 0.06370319 | 9.266115e-09 | 0.06370318 | 0.002116733
19.56060076 | 0.06601705 | 0.06429866 | 3.636038e-08 | 0.06429863 | 0.001718387
19.6257994 | 0.06624653 | 0.064859 | 1.344714e-07 | 0.06485887 | 0.001387523
19.69099804 | 0.06649884 | 0.06538336 | 4.687084e-07 | 0.0653829 | 0.001115479
19.75619668 | 0.06683044 | 0.0658713 | 1.539736e-06 | 0.06586976 | 0.0009591429
19.82139532 | 0.06738642 | 0.06632332 | 4.767174e-06 | 0.06631856 | 0.001063096
19.88659396 | 0.06819896 | 0.06674239 | 1.391062e-05 | 0.06672847 | 0.001456575
19.9517926 | 0.06895433 | 0.06713701 | 3.825632e-05 | 0.06709875 | 0.001817326
20.01699124 | 0.06975306 | 0.06752786 | 9.91587e-05 | 0.0674287 | 0.002225196
20.08218988 | 0.07085254 | 0.06795994 | 0.0002422309 | 0.06771771 | 0.002892597
20.14738852 | 0.07227534 | 0.06852294 | 0.0005576982 | 0.06796524 | 0.003752401
20.21258716 | 0.07375416 | 0.06938098 | 0.001210154 | 0.06817082 | 0.004373185
20.2777858 | 0.07572143 | 0.07080897 | 0.002474888 | 0.06833408 | 0.004912466
20.34298444 | 0.078003 | 0.07322507 | 0.004770369 | 0.0684547 | 0.004777928
20.40818308 | 0.08108842 | 0.07719924 | 0.00866678 | 0.06853246 | 0.003889177
20.47338172 | 0.08576858 | 0.08341167 | 0.01484446 | 0.06856721 | 0.002356914
20.53858036 | 0.09280248 | 0.09254425 | 0.02398537 | 0.06855888 | 0.000258229
20.603779 | 0.1032516 | 0.1051308 | 0.03662333 | 0.0685075 | -0.001879209
20.66897764 | 0.118243 | 0.121486 | 0.05307288 | 0.06841315 | -0.003243037
20.73417628 | 0.1393844 | 0.1419689 | 0.07369292 | 0.06827602 | -0.002584567
20.79937492 | 0.1681655 | 0.167909 | 0.09981259 | 0.06809636 | 0.0002565817
20.86457356 | 0.2059668 | 0.2032463 | 0.1353718 | 0.06787451 | 0.002720464
20.9297722 | 0.2572639 | 0.2559982 | 0.1883874 | 0.06761089 | 0.001265697
20.99497084 | 0.3355191 | 0.3373029 | 0.2699969 | 0.06730599 | -0.001783812
21.06016948 | 0.4549659 | 0.4555868 | 0.3886264 | 0.06696038 | -0.0006208741
21.12536812 | 0.6090283 | 0.6065968 | 0.5400221 | 0.06657469 | 0.002431497
21.19056676 | 0.7669454 | 0.7664458 | 0.7002961 | 0.06614965 | 0.0004995658
21.2557654 | 0.8948903 | 0.8984047 | 0.8327186 | 0.06568604 | -0.003514368
21.32096404 | 0.9746392 | 0.9751025 | 0.9099178 | 0.06518471 | -0.0004632961
21.38616268 | 1 | 0.9958167 | 0.9311701 | 0.06464656 | 0.00418334
21.45136132 | 0.9721631 | 0.9722874 | 0.9082148 | 0.06407259 | -0.0001243794
21.51655996 | 0.8959253 | 0.900502 | 0.8370382 | 0.06346383 | -0.004576685
21.5817586 | 0.7787707 | 0.7762068 | 0.7133854 | 0.06282136 | 0.002563904
21.64695724 | 0.6312677 | 0.6280402 | 0.5658939 | 0.06214634 | 0.003227476
21.71215588 | 0.4672216 | 0.4728936 | 0.4114537 | 0.06143995 | -0.005672048
21.77735452 | 0.3041611 | 0.3019495 | 0.241246 | 0.06070343 | 0.002211644
21.84255316 | 0.1649342 | 0.1577131 | 0.09777505 | 0.05993807 | 0.007221081
21.9077518 | 0.07336969 | 0.08477507 | 0.02562988 | 0.05914519 | -0.01140538
21.97295044 | 0.03759167 | 0.06293035 | 0.004604218 | 0.05832613 | -0.02533868
22.03814908 | 0.03890371 | 0.05819273 | 0.0007104412 | 0.05748229 | -0.01928902
22.10334772 | 0.04919743 | 0.05674287 | 0.0001278008 | 0.05661507 | -0.007545439
22.16854636 | 0.0544036 | 0.05575489 | 2.898884e-05 | 0.0557259 | -0.001351295
22.233745 | 0.05496036 | 0.05482386 | 7.610017e-06 | 0.05481625 | 0.0001365007
22.29894364 | 0.05373933 | 0.05388989 | 2.316515e-06 | 0.05388758 | -0.000150564
22.36414228 | 0.05246978 | 0.0529427 | 1.343562e-06 | 0.05294136 | -0.0004729245
22.42934092 | 0.0513642 | 0.05198174 | 2.649755e-06 | 0.05197909 | -0.0006175362
22.49453956 | 0.05060978 | 0.05101007 | 7.826756e-06 | 0.05100225 | -0.0004002958
22.5597382 | 0.0500859 | 0.0500353 | 2.297182e-05 | 0.05001233 | 5.059483e-05
22.62493684 | 0.04982704 | 0.04907459 | 6.377178e-05 | 0.04901082 | 0.0007524475
22.69013548 | 0.04990805 | 0.04816592 | 0.0001667162 | 0.0479992 | 0.001742135
22.75533412 | 0.05055438 | 0.04738921 | 0.0004102779 | 0.04697893 | 0.003165172
22.82053276 | 0.05182973 | 0.04690188 | 0.0009504185 | 0.04595146 | 0.004927846
22.8857314 | 0.05410863 | 0.0469907 | 0.002072463 | 0.04491824 | 0.007117931
22.95093004 | 0.05758088 | 0.04813462 | 0.004253966 | 0.04388066 | 0.009446256
23.01612868 | 0.06239517 | 0.05105945 | 0.008219326 | 0.04284012 | 0.01133572
23.08132732 | 0.06890204 | 0.05674704 | 0.01494905 | 0.04179799 | 0.012155
23.14652596 | 0.07706663 | 0.06634888 | 0.02559328 | 0.04075559 | 0.01071775
23.2117246 | 0.0877704 | 0.08095944 | 0.04124522 | 0.03971423 | 0.006810956
23.27692324 | 0.1029806 | 0.1012437 | 0.06256857 | 0.03867516 | 0.001736911
23.34212188 | 0.1247572 | 0.1269854 | 0.08934578 | 0.03763962 | -0.002228166
23.40732052 | 0.1528316 | 0.1567044 | 0.1200956 | 0.0366088 | -0.003872807
23.47251916 | 0.1836856 | 0.1875388 | 0.151955 | 0.03558385 | -0.003853289
23.5377178 | 0.2121308 | 0.215549 | 0.1809831 | 0.03456586 | -0.00341824
23.60291644 | 0.2332053 | 0.2364626 | 0.2029067 | 0.03355591 | -0.003257287
23.66811508 | 0.2439743 | 0.246691 | 0.214136 | 0.032555 | -0.002716661
23.73331372 | 0.243606 | 0.2442889 | 0.2127248 | 0.03156411 | -0.0006828894
23.79851236 | 0.2322033 | 0.2295057 | 0.1989215 | 0.03058415 | 0.002697607
23.863711 | 0.2110398 | 0.2047137 | 0.1750977 | 0.029616 | 0.006326129
23.92890964 | 0.1818258 | 0.1737427 | 0.1450822 | 0.02866049 | 0.008083034
23.99410828 | 0.1473444 | 0.1408758 | 0.1131575 | 0.02771838 | 0.006468563
24.05930692 | 0.1108801 | 0.1098686 | 0.08307823 | 0.02679041 | 0.001011463
24.12450556 | 0.07689824 | 0.08329237 | 0.05741514 | 0.02587723 | -0.006394123
24.1897042 | 0.0500986 | 0.06233034 | 0.03735086 | 0.02497948 | -0.01223175
24.25490284 | 0.03295606 | 0.04697004 | 0.02287231 | 0.02409773 | -0.01401398
24.32010148 | 0.02453263 | 0.03641672 | 0.01318422 | 0.0232325 | -0.01188409
24.38530012 | 0.02174472 | 0.02953803 | 0.007153756 | 0.02238427 | -0.007793301
24.45049876 | 0.02105576 | 0.02520729 | 0.003653834 | 0.02155346 | -0.004151529
24.5156974 | 0.0204649 | 0.02249715 | 0.001756704 | 0.02074045 | -0.002032253
24.58089604 | 0.0196994 | 0.0207406 | 0.0007950302 | 0.01994557 | -0.001041203
24.64609468 | 0.01902811 | 0.0195078 | 0.000338691 | 0.01916911 | -0.0004796913
24.71129332 | 0.01819774 | 0.01854712 | 0.0001358185 | 0.0184113 | -0.0003493788
24.77649196 | 0.01744518 | 0.01772361 | 5.126833e-05 | 0.01767234 | -0.0002784234
24.8416906 | 0.01670499 | 0.0169706 | 1.82169e-05 | 0.01695238 | -0.0002656151
24.90688924 | 0.01596615 | 0.01625764 | 6.093055e-06 | 0.01625154 | -0.0002914834
24.97208788 | 0.01522204 | 0.01557181 | 1.918363e-06 | 0.01556989 | -0.0003497662
25.03728652 | 0.0145133 | 0.01490803 | 5.685405e-07 | 0.01490746 | -0.000394732
25.10248516 | 0.01388647 | 0.01426441 | 1.586088e-07 | 0.01426425 | -0.0003779404
25.1676838 | 0.01330393 | 0.01364026 | 4.165127e-08 | 0.01364021 | -0.0003363288
25.23288244 | 0.01284104 | 0.0130353 | 1.02959e-08 | 0.01303529 | -0.0001942602
25.29808108 | 0.01241461 | 0.01244937 | 2.395717e-09 | 0.01244936 | -3.475817e-05
25.36327972 | 0.0118852 | 0.01188231 | 5.247372e-10 | 0.01188231 | 2.887597e-06
25.42847836 | 0.01143921 | 0.01133396 | 1.08189e-10 | 0.01133396 | 0.0001052474
25.493677 | 0.01099921 | 0.01080412 | 2.099712e-11 | 0.01080412 | 0.0001950928
25.55887564 | 0.01059546 | 0.01029258 | 3.835937e-12 | 0.01029258 | 0.0003028756
25.62407428 | 0.01022031 | 0.009799109 | 6.596571e-13 | 0.009799109 | 0.0004212029
25.68927292 | 0.009848381 | 0.009323432 | 1.067825e-13 | 0.009323432 | 0.0005249489
25.75447156 | 0.009542987 | 0.008865273 | 1.627111e-14 | 0.008865273 | 0.0006777137
25.8196702 | 0.00909074 | 0.008424334 | 2.33383e-15 | 0.008424334 | 0.000666406
25.88486884 | 0.008799672 | 0.008000297 | 3.151058e-16 | 0.008000297 | 0.0007993747
25.95006748 | 0.008422392 | 0.007592832 | 4.004781e-17 | 0.007592832 | 0.0008295592
26.01526612 | 0.008051141 | 0.007201593 | 4.79111e-18 | 0.007201593 | 0.000849548
26.08046476 | 0.007774414 | 0.006826223 | 5.395463e-19 | 0.006826223 | 0.0009481909
26.1456634 | 0.007576691 | 0.006466355 | 5.719478e-20 | 0.006466355 | 0.001110337
26.21086204 | 0.007282277 | 0.00612161 | 5.707148e-21 | 0.00612161 | 0.001160667
26.27606068 | 0.007010686 | 0.005791604 | 5.360645e-22 | 0.005791604 | 0.001219082
26.34125932 | 0.006782012 | 0.005475947 | 4.739692e-23 | 0.005475947 | 0.001306065
26.40645796 | 0.006538323 | 0.005174242 | 3.944738e-24 | 0.005174242 | 0.001364082
26.4716566 | 0.006346972 | 0.004886088 | 3.090448e-25 | 0.004886088 | 0.001460884
26.53685524 | 0.006190333 | 0.004611083 | 2.279081e-26 | 0.004611083 | 0.00157925
26.60205388 | 0.006011397 | 0.004348824 | 1.582098e-27 | 0.004348824 | 0.001662573
26.66725252 | 0.005820526 | 0.004098904 | 1.033813e-28 | 0.004098904 | 0.001721622
26.73245116 | 0.005553335 | 0.00386092 | 6.358951e-30 | 0.00386092 | 0.001692415
26.7976498 | 0.005310411 | 0.003634468 | 3.681835e-31 | 0.003634468 | 0.001675943
26.86284844 | 0.004970781 | 0.00341915 | 2.006681e-32 | 0.00341915 | 0.001551631
26.92804708 | 0.004708833 | 0.003214567 | 1.029502e-33 | 0.003214567 | 0.001494265
26.99324572 | 0.004573671 | 0.003020327 | 4.971774e-35 | 0.003020327 | 0.001553344
27.05844436 | 0.00440189 | 0.002836042 | 2.260116e-36 | 0.002836042 | 0.001565848
27.123643 | 0.004152911 | 0.002661328 | 9.671304e-38 | 0.002661328 | 0.001491583
27.18884164 | 0.004001554 | 0.002495808 | 3.895601e-39 | 0.002495808 | 0.001505746
27.25404028 | 0.003832599 | 0.002339113 | 1.477063e-40 | 0.002339113 | 0.001493487
27.31923892 | 0.003734618 | 0.002190878 | 5.271799e-42 | 0.002190878 | 0.00154374
27.38443756 | 0.003611743 | 0.002050748 | 1.771143e-43 | 0.002050748 | 0.001560994
27.4496362 | 0.003503225 | 0.001918376 | 5.601232e-45 | 0.001918376 | 0.00158485
27.51483484 | 0.0033852 | 0.00179342 | 1.667434e-46 | 0.00179342 | 0.001591779
27.58003348 | 0.003210551 | 0.001675551 | 4.672494e-48 | 0.001675551 | 0.001535
27.64523212 | 0.003019997 | 0.001564444 | 1.232492e-49 | 0.001564444 | 0.001455553
27.71043076 | 0.002782527 | 0.001459788 | 3.060233e-51 | 0.001459788 | 0.001322739
27.7756294 | 0.00260649 | 0.001361278 | 7.152535e-53 | 0.001361278 | 0.001245212
27.84082804 | 0.002529721 | 0.001268618 | 1.573623e-54 | 0.001268618 | 0.001261103
27.90602668 | 0.002498131 | 0.001181522 | 3.25894e-56 | 0.001181522 | 0.001316609
27.97122532 | 0.002410158 | 0.001099715 | 6.353122e-58 | 0.001099715 | 0.001310443
28.03642396 | 0.002332555 | 0.001022929 | 1.165824e-59 | 0.001022929 | 0.001309627
28.1016226 | 0.002304297 | 0.0009509062 | 2.01379e-61 | 0.0009509062 | 0.001353391
28.16682124 | 0.002231593 | 0.0008833997 | 3.27439e-63 | 0.0008833997 | 0.001348193
28.23201988 | 0.002261064 | 0.00082017 | 5.011661e-65 | 0.00082017 | 0.001440894
28.29721852 | 0.002205496 | 0.0007609877 | 7.220514e-67 | 0.0007609877 | 0.001444508
28.36241716 | 0.002201773 | 0.0007056324 | 9.792411e-69 | 0.0007056324 | 0.00149614
28.4276158 | 0.002136518 | 0.0006538927 | 1.250104e-70 | 0.0006538927 | 0.001482625
28.49281444 | 0.002058858 | 0.0006055661 | 1.502235e-72 | 0.0006055661 | 0.001453292
28.55801308 | 0.00195094 | 0.0005604589 | 1.69928e-74 | 0.0005604589 | 0.001390481
28.62321172 | 0.001870908 | 0.0005183858 | 1.809368e-76 | 0.0005183858 | 0.001352523
28.68841036 | 0.001847176 | 0.0004791699 | 1.813527e-78 | 0.0004791699 | 0.001368006
28.753609 | 0.001883749 | 0.0004426425 | 1.711024e-80 | 0.0004426425 | 0.001441107
28.81880764 | 0.001881464 | 0.0004086427 | 1.51958e-82 | 0.0004086427 | 0.001472821
28.88400628 | 0.001883697 | 0.0003770175 | 1.270357e-84 | 0.0003770175 | 0.001506679
28.94920492 | 0.0020468 | 0.0003476214 | 9.996856e-87 | 0.0003476214 | 0.001699178
29.01440356 | 0.002267884 | 0.0003203159 | 7.405188e-89 | 0.0003203159 | 0.001947568
29.0796022 | 0.002551573 | 0.0002949698 | 5.163496e-91 | 0.0002949698 | 0.002256603
29.14480084 | 0.002950875 | 0.0002714587 | 3.389119e-93 | 0.0002714587 | 0.002679417
29.20999948 | 0.00336614 | 0.0002496647 | 2.093943e-95 | 0.0002496647 | 0.003116476
29.27519812 | 0.003898463 | 0.0002294762 | 1.217807e-97 | 0.0002294762 | 0.003668987
29.34039676 | 0.004492071 | 0.0002107877 | 6.838296e-100 | 0.0002107877 | 0.004281283
29.4055954 | 0.005298984 | 0.0001934995 | 1.42075e-99 | 0.0001934995 | 0.005105485
29.47079404 | 0.006272211 | 0.0001775177 | 1.122852e-97 | 0.0001775177 | 0.006094694
29.53599268 | 0.007686907 | 0.0001627536 | 8.520917e-96 | 0.0001627536 | 0.007524153
29.60119132 | 0.009294221 | 0.0001491237 | 6.193811e-94 | 0.0001491237 | 0.009145097
29.66638996 | 0.01080047 | 0.0001365494 | 4.312582e-92 | 0.0001365494 | 0.01066392
29.7315886 | 0.01187498 | 0.0001249568 | 2.876236e-90 | 0.0001249568 | 0.01175002
29.79678724 | 0.01245073 | 0.0001142766 | 1.837466e-88 | 0.0001142766 | 0.01233645
29.86198588 | 0.01248913 | 0.0001044436 | 1.124403e-86 | 0.0001044436 | 0.01238469
29.92718452 | 0.01189787 | 9.539672e-05 | 6.590711e-85 | 9.539672e-05 | 0.01180247
29.99238316 | 0.0107863 | 8.707874e-05 | 6.102348e-21 | 8.707874e-05 | 0.01069923
30.0575818 | 0.009279737 | 7.943611e-05 | 2.14468e-21 | 7.943611e-05 | 0.009200301
30.12278044 | 0.007495742 | 7.241873e-05 | 1.025203e-79 | 7.241873e-05 | 0.007423323
30.18797908 | 0.005582568 | 6.597979e-05 | 5.05884e-78 | 6.597979e-05 | 0.005516589
30.25317772 | 0.003699488 | 6.00756e-05 | 2.391112e-76 | 6.00756e-05 | 0.003639412
30.31837636 | 0.00218385 | 5.466538e-05 | 1.082572e-74 | 5.466538e-05 | 0.002129185
30.383575 | 0.001111419 | 4.971114e-05 | 4.694845e-73 | 4.971114e-05 | 0.001061707
30.44877364 | 0.0006662689 | 4.517751e-05 | 1.950264e-71 | 4.517751e-05 | 0.0006210914
30.51397228 | 0.0005236314 | 4.103154e-05 | 7.76021e-70 | 4.103154e-05 | 0.0004825998
30.57917092 | 0.0004746283 | 3.724265e-05 | 2.957748e-68 | 3.724265e-05 | 0.0004373856
30.64436956 | 0.000416837 | 3.378239e-05 | 1.079833e-66 | 3.378239e-05 | 0.0003830546
30.7095682 | 0.000358625 | 3.062439e-05 | 3.776242e-65 | 3.062439e-05 | 0.0003280006
30.77476684 | 0.0003248389 | 2.774415e-05 | 1.264942e-63 | 2.774415e-05 | 0.0002970948
30.83996548 | 0.0002963852 | 2.511902e-05 | 4.058723e-62 | 2.511902e-05 | 0.0002712662
30.90516412 | 0.0003017398 | 2.272798e-05 | 1.247429e-60 | 2.272798e-05 | 0.0002790118
30.97036276 | 0.0003261237 | 2.055163e-05 | 3.6724e-59 | 2.055163e-05 | 0.0003055721
31.0355614 | 0.0003217643 | 1.857201e-05 | 1.0356e-57 | 1.857201e-05 | 0.0003031923
31.10076004 | 0.0003417245 | 1.677253e-05 | 2.797316e-56 | 1.677253e-05 | 0.000324952
31.16595868 | 0.0003353797 | 1.513789e-05 | 7.237672e-55 | 1.513789e-05 | 0.0003202419
31.23115732 | 0.0003320873 | 1.365397e-05 | 1.793759e-53 | 1.365397e-05 | 0.0003184333
31.29635596 | 0.0003085648 | 1.230779e-05 | 4.258306e-52 | 1.230779e-05 | 0.000296257
31.3615546 | 0.0002276299 | 1.108736e-05 | 9.683166e-51 | 1.108736e-05 | 0.0002165425
31.42675324 | 0.0001248904 | 9.981673e-06 | 2.109141e-49 | 9.981673e-06 | 0.0001149088
31.49195188 | 0.0001254598 | 8.980606e-06 | 4.400497e-48 | 8.980606e-06 | 0.0001164792
31.55715052 | 8.761641e-05 | 8.074862e-06 | 8.794387e-47 | 8.074862e-06 | 7.954154e-05
31.62234916 | 8.966614e-05 | 7.255906e-06 | 1.683515e-45 | 7.255906e-06 | 8.241024e-05
31.6875478 | 9.281502e-05 | 6.515913e-06 | 3.086998e-44 | 6.515913e-06 | 8.62991e-05
31.75274644 | 0.0001179342 | 5.847713e-06 | 5.422048e-43 | 5.847713e-06 | 0.0001120865
31.81794508 | 0.0001450016 | 5.24474e-06 | 9.12217e-42 | 5.24474e-06 | 0.0001397569
31.88314372 | 0.0001285938 | 4.700986e-06 | 1.470079e-40 | 4.700986e-06 | 0.0001238929
31.94834236 | 0.0001636746 | 4.210959e-06 | 2.269294e-39 | 4.210959e-06 | 0.0001594636
32.013541 | 0.0001596568 | 3.769643e-06 | 3.355435e-38 | 3.769643e-06 | 0.0001558871
32.07873964 | 0.0001557034 | 3.372458e-06 | 4.752417e-37 | 3.372458e-06 | 0.0001523309
32.14393828 | 0.0001211029 | 3.015227e-06 | 6.44745e-36 | 3.015227e-06 | 0.0001180877
32.20913692 | 6.359882e-05 | 2.694143e-06 | 8.378555e-35 | 2.694143e-06 | 6.090468e-05
32.27433556 | 1.982156e-05 | 2.405738e-06 | 1.042937e-33 | 2.405738e-06 | 1.741582e-05
32.3395342 | 0 | 2.146857e-06 | 1.243526e-32 | 2.146857e-06 | -2.146857e-06
32.40473284 | 3.818751e-05 | 1.914631e-06 | 1.420231e-31 | 1.914631e-06 | 3.627288e-05
32.46993148 | 3.442223e-05 | 1.706452e-06 | 1.553715e-30 | 1.706452e-06 | 3.271578e-05
32.53513012 | 0.0001463063 | 1.519953e-06 | 1.628138e-29 | 1.519953e-06 | 0.0001447863
32.60032876 | 0.0001470316 | 1.352986e-06 | 1.634251e-28 | 1.352986e-06 | 0.0001456786
32.6655274 | 0.0002131109 | 1.203604e-06 | 1.571282e-27 | 1.203604e-06 | 0.0002119073
32.73072604 | 0.0002239562 | 1.070043e-06 | 1.447095e-26 | 1.070043e-06 | 0.0002228861
32.79592468 | 0.0002600073 | 9.50705e-07 | 1.27658e-25 | 9.50705e-07 | 0.0002590566
32.86112332 | 0.0003206677 | 8.441458e-07 | 1.078715e-24 | 8.441458e-07 | 0.0003198235
32.92632196 | 0.0003765973 | 7.490594e-07 | 8.731179e-24 | 7.490594e-07 | 0.0003758482
32.9915206 | 0.0004427484 | 6.642663e-07 | 6.769349e-23 | 6.642663e-07 | 0.0004420841
33.05671924 | 0.0003970922 | 5.887016e-07 | 5.02723e-22 | 5.887016e-07 | 0.0003965035
33.12191788 | 0.0003554835 | 5.214052e-07 | 3.576171e-21 | 5.214052e-07 | 0.0003549621
33.18711652 | 0.0003548176 | 4.615116e-07 | 2.436775e-20 | 4.615116e-07 | 0.0003543561
33.25231516 | 0.0003033315 | 4.082414e-07 | 1.590452e-19 | 4.082414e-07 | 0.0003029233
33.3175138 | 0.000302626 | 3.60893e-07 | 9.943362e-19 | 3.60893e-07 | 0.0003022651
33.38271244 | 0.0002768954 | 3.188358e-07 | 5.954615e-18 | 3.188358e-07 | 0.0002765765
33.44791108 | 0.0002947885 | 2.815029e-07 | 3.415717e-17 | 2.815029e-07 | 0.000294507
33.51310972 | 0.0002488031 | 2.483852e-07 | 1.8768e-16 | 2.483852e-07 | 0.0002485547
33.57830836 | 0.0002218148 | 2.19026e-07 | 9.877831e-16 | 2.19026e-07 | 0.0002215958
33.643507 | 0.0002360021 | 1.930157e-07 | 4.979813e-15 | 1.930157e-07 | 0.0002358091
33.70870564 | 0.0002779623 | 1.699875e-07 | 2.404762e-14 | 1.699874e-07 | 0.0002777923
33.77390428 | 0.000373696 | 1.496127e-07 | 1.112344e-13 | 1.496126e-07 | 0.0003735464
33.83910292 | 0.0004927194 | 1.315977e-07 | 4.928488e-13 | 1.315972e-07 | 0.0004925878
33.90430156 | 0.0004795843 | 1.156804e-07 | 2.091684e-12 | 1.156783e-07 | 0.0004794686
33.9695002 | 0.0004908182 | 1.016298e-07 | 8.503275e-12 | 1.016213e-07 | 0.0004907166
34.03469884 | 0.0005816479 | 8.924945e-08 | 3.31119e-11 | 8.921634e-08 | 0.0005815586
34.09989748 | 0.0006498338 | 7.839998e-08 | 1.235065e-10 | 7.827647e-08 | 0.0006497554
34.16509612 | 0.0006674596 | 6.90762e-08 | 4.412686e-10 | 6.863493e-08 | 0.0006673905
34.23029476 | 0.0007789129 | 6.165333e-08 | 1.510164e-09 | 6.014316e-08 | 0.0007788512
34.2954934 | 0.0008319263 | 5.761947e-08 | 4.950544e-09 | 5.266893e-08 | 0.0008318687
34.36069204 | 0.0009212038 | 6.163953e-08 | 1.554496e-08 | 4.609457e-08 | 0.0009211422
34.42589068 | 0.0009947444 | 8.707113e-08 | 4.675562e-08 | 4.031551e-08 | 0.0009946573
34.49108932 | 0.001066879 | 1.699445e-07 | 1.347056e-07 | 3.523885e-08 | 0.001066709
34.55628796 | 0.001142375 | 4.025275e-07 | 3.717454e-07 | 3.078211e-08 | 0.001141973
34.6214866 | 0.00115583 | 1.009554e-06 | 9.826822e-07 | 2.687213e-08 | 0.00115482
34.68668524 | 0.001259175 | 2.511662e-06 | 2.488217e-06 | 2.344407e-08 | 0.001256664
34.75188388 | 0.001397939 | 6.055358e-06 | 6.034917e-06 | 2.044047e-08 | 0.001391883
34.81708252 | 0.001459438 | 1.403826e-05 | 1.402045e-05 | 1.78105e-08 | 0.0014454
34.88228116 | 0.001644058 | 3.121593e-05 | 3.120042e-05 | 1.550916e-08 | 0.001612842
34.9474798 | 0.00175186 | 6.65204e-05 | 6.65069e-05 | 1.34967e-08 | 0.00168534
35.01267844 | 0.001806399 | 0.0001358058 | 0.000135794 | 1.1738e-08 | 0.001670593
35.07787708 | 0.001928403 | 0.0002655945 | 0.0002655843 | 1.020205e-08 | 0.001662808
35.14307572 | 0.002144989 | 0.0004975532 | 0.0004975443 | 8.861521e-09 | 0.001647436
35.20827436 | 0.002440599 | 0.000892838 | 0.0008928303 | 7.692297e-09 | 0.001547762
35.273473 | 0.002938572 | 0.001534672 | 0.001534666 | 6.673151e-09 | 0.0014039
35.33867164 | 0.003792092 | 0.00252678 | 0.002526774 | 5.785394e-09 | 0.001265312
35.40387028 | 0.005115627 | 0.003984991 | 0.003984986 | 5.012589e-09 | 0.001130636
35.46906892 | 0.006893891 | 0.006019982 | 0.006019978 | 4.340285e-09 | 0.0008739084
35.53426756 | 0.009124112 | 0.008711059 | 0.008711055 | 3.755793e-09 | 0.0004130536
35.5994662 | 0.01205931 | 0.01207409 | 0.01207409 | 3.247971e-09 | -1.478369e-05
35.66466484 | 0.01557287 | 0.01603045 | 0.01603045 | 2.807047e-09 | -0.0004575828
35.72986348 | 0.01950292 | 0.0203866 | 0.0203866 | 2.424456e-09 | -0.0008836822
35.79506212 | 0.02390346 | 0.02483428 | 0.02483428 | 2.092696e-09 | -0.0009308227
35.86026076 | 0.02824926 | 0.02897785 | 0.02897784 | 1.805199e-09 | -0.0007285827
35.9254594 | 0.03206375 | 0.03238832 | 0.03238832 | 1.55622e-09 | -0.0003245697
35.99065804 | 0.03481169 | 0.03467515 | 0.03467515 | 1.340739e-09 | 0.0001365324
36.05585668 | 0.03601614 | 0.03555954 | 0.03555954 | 1.154369e-09 | 0.0004566012
36.12105532 | 0.03554333 | 0.03493025 | 0.03493025 | 9.932804e-10 | 0.0006130852
36.18625396 | 0.03355129 | 0.03286661 | 0.03286661 | 8.541346e-10 | 0.0006846852
36.2514526 | 0.03023552 | 0.0296221 | 0.0296221 | 7.3402e-10 | 0.0006134189
36.31665124 | 0.0260076 | 0.02557317 | 0.02557317 | 6.304006e-10 | 0.0004344304
36.38184988 | 0.02121409 | 0.0211476 | 0.0211476 | 5.410687e-10 | 6.649308e-05
36.44704852 | 0.01628444 | 0.01675117 | 0.01675117 | 4.641041e-10 | -0.0004667303
36.51224716 | 0.01177994 | 0.01270975 | 0.01270975 | 3.978372e-10 | -0.0009298094
36.5774458 | 0.007985248 | 0.009237125 | 0.009237124 | 3.40818e-10 | -0.001251877
36.64264444 | 0.005189979 | 0.006430492 | 0.006430492 | 2.917876e-10 | -0.001240513
36.70784308 | 0.003566641 | 0.004288045 | 0.004288045 | 2.496538e-10 | -0.0007214043
36.77304172 | 0.002794271 | 0.002738938 | 0.002738938 | 2.134699e-10 | 5.533261e-05
36.83824036 | 0.002498517 | 0.001675764 | 0.001675764 | 1.824158e-10 | 0.0008227529
36.903439 | 0.002429281 | 0.00098209 | 0.0009820898 | 1.557812e-10 | 0.001447191
36.96863764 | 0.002335805 | 0.0005513119 | 0.0005513118 | 1.32952e-10 | 0.001784493
37.03383628 | 0.002302069 | 0.0002964499 | 0.0002964498 | 1.133971e-10 | 0.002005619
37.09903492 | 0.002324443 | 0.0001526908 | 0.0001526907 | 9.665759e-11 | 0.002171752
37.16423356 | 0.002308921 | 7.533252e-05 | 7.533244e-05 | 8.23374e-11 | 0.002233589
37.2294322 | 0.002374463 | 3.560081e-05 | 3.560074e-05 | 7.009474e-11 | 0.002338862
37.29463084 | 0.002418439 | 1.611556e-05 | 1.61155e-05 | 5.963495e-11 | 0.002402323
37.35982948 | 0.002542534 | 6.987785e-06 | 6.987734e-06 | 5.070413e-11 | 0.002535547
37.42502812 | 0.002622623 | 2.902305e-06 | 2.902262e-06 | 4.30837e-11 | 0.00261972
37.49022676 | 0.002716772 | 1.154671e-06 | 1.154635e-06 | 3.658556e-11 | 0.002715617
37.5554254 | 0.002823413 | 4.400389e-07 | 4.400078e-07 | 3.1048e-11 | 0.002822973
37.62062404 | 0.003063193 | 1.606405e-07 | 1.606142e-07 | 2.633204e-11 | 0.003063032
37.68582268 | 0.003324626 | 5.618077e-08 | 5.615845e-08 | 2.231838e-11 | 0.00332457
37.75102132 | 0.00372762 | 1.88274e-08 | 1.88085e-08 | 1.890462e-11 | 0.003727601
37.81621996 | 0.004165595 | 6.04994e-09 | 6.033937e-09 | 1.600295e-11 | 0.004165589
37.8814186 | 0.004633077 | 1.867732e-09 | 1.854194e-09 | 1.353816e-11 | 0.004633075
37.94661724 | 0.005242901 | 5.572255e-10 | 5.457797e-10 | 1.14458e-11 | 0.0052429
38.01181588 | 0.005762317 | 1.635526e-10 | 1.538818e-10 | 9.670742e-12 | 0.005762316
38.07701452 | 0.006063658 | 4.972482e-11 | 4.155899e-11 | 8.165834e-12 | 0.006063658
38.14221316 | 0.006186956 | 1.764182e-11 | 1.075104e-11 | 6.890781e-12 | 0.006186956
38.2074118 | 0.006129019 | 8.475225e-12 | 2.664057e-12 | 5.811168e-12 | 0.006129019
38.27261044 | 0.00590988 | 5.529956e-12 | 6.323308e-13 | 4.897625e-12 | 0.00590988
38.33780908 | 0.005508352 | 4.268868e-12 | 1.437649e-13 | 4.125103e-12 | 0.005508352
38.40300772 | 0.004994467 | 3.50356e-12 | 3.130901e-14 | 3.472251e-12 | 0.004994467
38.46820636 | 0.004495128 | 2.927417e-12 | 6.531206e-15 | 2.920886e-12 | 0.004495128
38.533405 | 0.004031659 | 2.456834e-12 | 1.305044e-15 | 2.455529e-12 | 0.004031659
38.59860364 | 0.003631153 | 2.063267e-12 | 2.497841e-16 | 2.063017e-12 | 0.003631153
38.66380228 | 0.003476084 | 1.732204e-12 | 4.579437e-17 | 1.732158e-12 | 0.003476084
38.72900092 | 0.003459324 | 1.453456e-12 | 8.042056e-18 | 1.453448e-12 | 0.003459324
38.79419956 | 0.003672071 | 1.218818e-12 | 1.352788e-18 | 1.218817e-12 | 0.003672071
38.8593982 | 0.004187048 | 1.021421e-12 | 2.179718e-19 | 1.021421e-12 | 0.004187048
38.92459684 | 0.004845839 | 8.554564e-13 | 3.364176e-20 | 8.554564e-13 | 0.004845839
38.98979548 | 0.005629314 | 7.160086e-13 | 4.973529e-21 | 7.160086e-13 | 0.005629314
39.05499412 | 0.006729583 | 5.989157e-13 | 7.043011e-22 | 5.989157e-13 | 0.006729583
39.12019276 | 0.008034815 | 5.00657e-13 | 9.553442e-23 | 5.00657e-13 | 0.008034815
39.1853914 | 0.009611938 | 4.182558e-13 | 1.241278e-23 | 4.182558e-13 | 0.009611938
39.25059004 | 0.0114101 | 3.491972e-13 | 1.544849e-24 | 3.491972e-13 | 0.0114101
39.31578868 | 0.0132981 | 2.913578e-13 | 1.841665e-25 | 2.913578e-13 | 0.0132981
39.38098732 | 0.01513504 | 2.42946e-13 | 2.103019e-26 | 2.42946e-13 | 0.01513504
39.44618596 | 0.01668738 | 2.02451e-13 | 2.300294e-27 | 2.02451e-13 | 0.01668738
39.5113846 | 0.01793438 | 1.685998e-13 | 2.410078e-28 | 1.685998e-13 | 0.01793438
39.57658324 | 0.01892421 | 1.403206e-13 | 2.418727e-29 | 1.403206e-13 | 0.01892421
39.64178188 | 0.01949929 | 1.167113e-13 | 2.325146e-30 | 1.167113e-13 | 0.01949929
39.70698052 | 0.01957845 | 9.701338e-14 | 2.141023e-31 | 9.701338e-14 | 0.01957845
39.77217916 | 0.01908053 | 8.058929e-14 | 1.888427e-32 | 8.058929e-14 | 0.01908053
39.8373778 | 0.01792437 | 6.690371e-14 | 1.595463e-33 | 6.690371e-14 | 0.01792437
39.90257644 | 0.01602879 | 5.55073e-14 | 1.291163e-34 | 5.55073e-14 | 0.01602879
39.96777508 | 0.01331264 | 4.602324e-14 | 1.000883e-35 | 4.602324e-14 | 0.01331264

## HDPE_75C_1
2Theta_deg | Original_Intensity_normalized | Total_Fit | Crystalline_Fit | Amorphous_Fit | Residuals
10.04159932 | 0.005527016 | 5.579128e-05 | 0 | 5.579128e-05 | 0.005471224
10.10679796 | 0.005700214 | 6.113409e-05 | 0 | 6.113409e-05 | 0.00563908
10.1719966 | 0.005800063 | 6.694938e-05 | 0 | 6.694938e-05 | 0.005733114
10.23719524 | 0.005838783 | 7.327496e-05 | 0 | 7.327496e-05 | 0.005765508
10.30239388 | 0.005828594 | 8.015129e-05 | 0 | 8.015129e-05 | 0.005748443
10.36759252 | 0.005781717 | 8.762165e-05 | 0 | 8.762165e-05 | 0.005694095
10.43279116 | 0.00571037 | 9.573224e-05 | 0 | 9.573224e-05 | 0.005614638
10.4979898 | 0.005626775 | 0.0001045324 | 0 | 0.0001045324 | 0.005522242
10.56318844 | 0.005603582 | 0.0001140748 | 0 | 0.0001140748 | 0.005489507
10.62838708 | 0.005540065 | 0.0001244155 | 0 | 0.0001244155 | 0.005415649
10.69358572 | 0.005488508 | 0.0001356141 | 0 | 0.0001356141 | 0.005352893
10.75878436 | 0.005428136 | 0.0001477343 | 0 | 0.0001477343 | 0.005280402
10.823983 | 0.005510985 | 0.0001608436 | 0 | 0.0001608436 | 0.005350141
10.88918164 | 0.00557562 | 0.0001750138 | 0 | 0.0001750138 | 0.005400606
10.95438028 | 0.005506479 | 0.0001903209 | 0 | 0.0001903209 | 0.005316158
11.01957892 | 0.005576683 | 0.0002068459 | 1.069117e-306 | 0.0002068459 | 0.005369838
11.08477756 | 0.005558397 | 0.0002246741 | 1.028025e-302 | 0.0002246741 | 0.005333723
11.1499762 | 0.005588631 | 0.0002438963 | 9.307047e-299 | 0.0002438963 | 0.005344734
11.21517484 | 0.005573646 | 0.0002646082 | 7.933222e-295 | 0.0002646082 | 0.005309037
11.28037348 | 0.005437797 | 0.000286911 | 6.366736e-291 | 0.000286911 | 0.005150886
11.34557212 | 0.005318833 | 0.0003109118 | 4.810758e-287 | 0.0003109118 | 0.005007921
11.41077076 | 0.005273124 | 0.0003367232 | 3.422471e-283 | 0.0003367232 | 0.004936401
11.4759694 | 0.00524716 | 0.0003644642 | 2.292427e-279 | 0.0003644642 | 0.004882696
11.54116804 | 0.005168139 | 0.00039426 | 1.445709e-275 | 0.00039426 | 0.004773879
11.60636668 | 0.005161286 | 0.0004262421 | 8.584116e-272 | 0.0004262421 | 0.004735044
11.67156532 | 0.005158974 | 0.0004605492 | 4.79888e-268 | 0.0004605492 | 0.004698424
11.73676396 | 0.005279835 | 0.0004973265 | 2.525886e-264 | 0.0004973265 | 0.004782508
11.8019626 | 0.005386867 | 0.0005367266 | 1.251748e-260 | 0.0005367266 | 0.00485014
11.86716124 | 0.005392496 | 0.0005789093 | 5.840498e-257 | 0.0005789093 | 0.004813587
11.93235988 | 0.005449762 | 0.0006240421 | 2.565738e-253 | 0.0006240421 | 0.00482572
11.99755852 | 0.005472637 | 0.0006723002 | 1.061217e-249 | 0.0006723002 | 0.004800337
12.06275716 | 0.005492797 | 0.0007238665 | 4.13262e-246 | 0.0007238665 | 0.004768931
12.1279558 | 0.00546923 | 0.0007789323 | 1.515222e-242 | 0.0007789323 | 0.004690298
12.19315444 | 0.005436852 | 0.0008376968 | 5.230664e-239 | 0.0008376968 | 0.004599156
12.25835308 | 0.005500339 | 0.0009003677 | 1.70007e-235 | 0.0009003677 | 0.004599971
12.32355172 | 0.005601406 | 0.0009671613 | 5.202429e-232 | 0.0009671613 | 0.004634245
12.38875036 | 0.005680569 | 0.001038302 | 1.498909e-228 | 0.001038302 | 0.004642267
12.453949 | 0.005743625 | 0.001114025 | 4.066059e-225 | 0.001114025 | 0.0046296
12.51914764 | 0.00580954 | 0.00119457 | 1.038488e-221 | 0.00119457 | 0.00461497
12.58434628 | 0.005865877 | 0.00128019 | 2.497233e-218 | 0.00128019 | 0.004585687
12.64954492 | 0.005891859 | 0.001371144 | 5.653874e-215 | 0.001371144 | 0.004520716
12.71474356 | 0.005949508 | 0.001467701 | 1.20521e-211 | 0.001467701 | 0.004481807
12.7799422 | 0.005888917 | 0.001570139 | 2.418849e-208 | 0.001570139 | 0.004318778
12.84514084 | 0.005843368 | 0.001678745 | 4.570716e-205 | 0.001678745 | 0.004164623
12.91033948 | 0.00588158 | 0.001793813 | 8.13185e-202 | 0.001793813 | 0.004087767
12.97553812 | 0.005885358 | 0.001915647 | 1.362147e-198 | 0.001915647 | 0.003969711
13.04073676 | 0.005908863 | 0.00204456 | 2.148266e-195 | 0.00204456 | 0.003864303
13.1059354 | 0.006022206 | 0.002180872 | 3.189934e-192 | 0.002180872 | 0.003841334
13.17113404 | 0.006258224 | 0.002324911 | 4.459691e-189 | 0.002324911 | 0.003933313
13.23633268 | 0.00644787 | 0.002477014 | 5.870261e-186 | 0.002477014 | 0.003970856
13.30153132 | 0.006598327 | 0.002637525 | 7.275111e-183 | 0.002637525 | 0.003960802
13.36672996 | 0.006783593 | 0.002806794 | 8.488897e-180 | 0.002806794 | 0.003976799
13.4319286 | 0.006968877 | 0.00298518 | 9.325937e-177 | 0.00298518 | 0.003983698
13.49712724 | 0.007179785 | 0.003173046 | 9.646354e-174 | 0.003173046 | 0.004006739
13.56232588 | 0.007273438 | 0.003370763 | 9.394278e-171 | 0.003370763 | 0.003902675
13.62752452 | 0.007432422 | 0.003578705 | 8.613767e-168 | 0.003578705 | 0.003853717
13.69272316 | 0.007546193 | 0.003797254 | 7.436223e-165 | 0.003797254 | 0.00374894
13.7579218 | 0.00774279 | 0.004026793 | 6.044232e-162 | 0.004026793 | 0.003715997
13.82312044 | 0.007985702 | 0.004267709 | 4.625508e-159 | 0.004267709 | 0.003717993
13.88831908 | 0.008124472 | 0.004520394 | 3.332784e-156 | 0.004520394 | 0.003604078
13.95351772 | 0.00827057 | 0.00478524 | 2.260917e-153 | 0.00478524 | 0.003485329
14.01871636 | 0.008510529 | 0.005062641 | 1.44408e-150 | 0.005062641 | 0.003447888
14.083915 | 0.008721269 | 0.00535299 | 8.684157e-148 | 0.00535299 | 0.003368279
14.14911364 | 0.008924819 | 0.005656681 | 4.916924e-145 | 0.005656681 | 0.003268138
14.21431228 | 0.009154067 | 0.005974106 | 2.621132e-142 | 0.005974106 | 0.003179962
14.27951092 | 0.009355849 | 0.006305653 | 1.315569e-139 | 0.006305653 | 0.003050197
14.34470956 | 0.009618583 | 0.006651707 | 6.216818e-137 | 0.006651707 | 0.002966876
14.4099082 | 0.00988437 | 0.007012649 | 2.765999e-134 | 0.007012649 | 0.002871721
14.47510684 | 0.01014888 | 0.007388853 | 1.158685e-131 | 0.007388853 | 0.002760026
14.54030548 | 0.01044856 | 0.007780687 | 4.569918e-129 | 0.007780687 | 0.00266787
14.60550412 | 0.01074665 | 0.008188507 | 1.696996e-126 | 0.008188507 | 0.002558144
14.67070276 | 0.01107136 | 0.008612664 | 5.933116e-124 | 0.008612664 | 0.002458698
14.7359014 | 0.01136433 | 0.009053493 | 1.953054e-121 | 0.009053493 | 0.002310833
14.80110004 | 0.01164853 | 0.00951132 | 6.053065e-119 | 0.00951132 | 0.002137208
14.86629868 | 0.01196799 | 0.009986456 | 1.766306e-116 | 0.009986456 | 0.001981531
14.93149732 | 0.01236237 | 0.01047919 | 4.852727e-114 | 0.01047919 | 0.001883175
14.99669596 | 0.01277249 | 0.01098981 | 1.255265e-111 | 0.01098981 | 0.00178268
15.0618946 | 0.01320392 | 0.01151857 | 3.057134e-109 | 0.01151857 | 0.00168535
15.12709324 | 0.01358333 | 0.01206571 | 7.010081e-107 | 0.01206571 | 0.001517619
15.19229188 | 0.01396079 | 0.01263145 | 1.513426e-104 | 0.01263145 | 0.001329343
15.25749052 | 0.01440701 | 0.01321598 | 3.0763e-102 | 0.01321598 | 0.001191031
15.32268916 | 0.01486813 | 0.01381948 | 5.887431e-100 | 0.01381948 | 0.001048651
15.3878878 | 0.01537178 | 0.01444208 | 1.060846e-97 | 0.01444208 | 0.0009297011
15.45308644 | 0.01578186 | 0.0150839 | 1.799735e-95 | 0.0150839 | 0.0006979581
15.51828508 | 0.016181 | 0.01574503 | 2.874712e-93 | 0.01574503 | 0.000435962
15.58348372 | 0.01664667 | 0.01642553 | 4.323241e-91 | 0.01642553 | 0.0002211344
15.64868236 | 0.01704003 | 0.01712542 | 6.121448e-89 | 0.01712542 | -8.539363e-05
15.713881 | 0.01754941 | 0.01784469 | 8.160717e-87 | 0.01784469 | -0.000295285
15.77907964 | 0.01809145 | 0.01858329 | 1.024311e-84 | 0.01858329 | -0.0004918468
15.84427828 | 0.01870845 | 0.01934115 | 1.210501e-82 | 0.01934115 | -0.0006327007
15.90947692 | 0.01929737 | 0.02011814 | 1.346877e-80 | 0.02011814 | -0.0008207721
15.97467556 | 0.01994486 | 0.02091411 | 1.410978e-78 | 0.02091411 | -0.0009692495
16.0398742 | 0.02059712 | 0.02172886 | 1.391689e-76 | 0.02172886 | -0.001131732
16.10507284 | 0.02134865 | 0.02256214 | 1.292389e-74 | 0.02256214 | -0.001213487
16.17027148 | 0.02208307 | 0.02341367 | 1.129989e-72 | 0.02341367 | -0.001330602
16.23547012 | 0.02282692 | 0.02428314 | 9.302174e-71 | 0.02428314 | -0.001456219
16.30066876 | 0.0236067 | 0.02517016 | 7.209818e-69 | 0.02517016 | -0.001563455
16.3658674 | 0.02431718 | 0.02607433 | 5.261307e-67 | 0.02607433 | -0.001757146
16.43106604 | 0.0250982 | 0.02699518 | 3.614868e-65 | 0.02699518 | -0.00189698
16.49626468 | 0.02587806 | 0.0279322 | 2.338411e-63 | 0.0279322 | -0.002054141
16.56146332 | 0.02659703 | 0.02888485 | 1.424226e-61 | 0.02888485 | -0.002287816
16.62666196 | 0.02735246 | 0.02985252 | 8.167068e-60 | 0.02985252 | -0.002500055
16.6918606 | 0.02814107 | 0.03083456 | 4.409436e-58 | 0.03083456 | -0.00269349
16.75705924 | 0.02901986 | 0.03183028 | 2.241452e-56 | 0.03183028 | -0.002810421
16.82225788 | 0.03003298 | 0.03283895 | 1.072767e-54 | 0.03283895 | -0.002805964
16.88745652 | 0.03113377 | 0.03385976 | 4.834048e-53 | 0.03385976 | -0.002725983
16.95265516 | 0.03217067 | 0.03489188 | 2.050907e-51 | 0.03489188 | -0.002721209
17.0178538 | 0.03327642 | 0.03593444 | 8.192386e-50 | 0.03593444 | -0.002658024
17.08305244 | 0.03435353 | 0.03698651 | 3.08109e-48 | 0.03698651 | -0.002632978
17.14825108 | 0.03540597 | 0.03804711 | 1.091008e-46 | 0.03804711 | -0.002641143
17.21344972 | 0.03647758 | 0.03911524 | 3.637315e-45 | 0.03911524 | -0.002637664
17.27864836 | 0.03764037 | 0.04018984 | 1.14173e-43 | 0.04018984 | -0.00254947
17.343847 | 0.03872776 | 0.04126981 | 3.374237e-42 | 0.04126981 | -0.002542044
17.40904564 | 0.03987271 | 0.04235401 | 9.388952e-41 | 0.04235401 | -0.002481306
17.47424428 | 0.04103441 | 0.04344128 | 2.459735e-39 | 0.04344128 | -0.002406875
17.53944292 | 0.04214097 | 0.0445304 | 6.067207e-38 | 0.0445304 | -0.002389435
17.60464156 | 0.04341093 | 0.04562013 | 1.409026e-36 | 0.04562013 | -0.002209198
17.6698402 | 0.04478141 | 0.0467092 | 3.080907e-35 | 0.0467092 | -0.001927789
17.73503884 | 0.04615017 | 0.04779629 | 6.342606e-34 | 0.04779629 | -0.001646129
17.80023748 | 0.04742778 | 0.04888009 | 1.229381e-32 | 0.04888009 | -0.001452304
17.86543612 | 0.04851806 | 0.04995922 | 2.243544e-31 | 0.04995922 | -0.001441159
17.93063476 | 0.04971904 | 0.05103232 | 3.854893e-30 | 0.05103232 | -0.001313273
17.9958334 | 0.05094066 | 0.05209797 | 6.236192e-29 | 0.05209797 | -0.001157313
18.06103204 | 0.0520865 | 0.05315478 | 9.498526e-28 | 0.05315478 | -0.00106828
18.12623068 | 0.05318096 | 0.05420131 | 1.362142e-26 | 0.05420131 | -0.001020345
18.19142932 | 0.05439421 | 0.05523612 | 1.839154e-25 | 0.05523612 | -0.0008419102
18.25662796 | 0.05548162 | 0.05625776 | 2.337994e-24 | 0.05625776 | -0.0007761436
18.3218266 | 0.05669338 | 0.05726479 | 2.798326e-23 | 0.05726479 | -0.000571413
18.38702524 | 0.05782163 | 0.05825576 | 3.153425e-22 | 0.05825576 | -0.0004341335
18.45222388 | 0.0589267 | 0.05922922 | 3.345772e-21 | 0.05922922 | -0.0003025178
18.51742252 | 0.06002913 | 0.06018372 | 3.342256e-20 | 0.06018372 | -0.0001545938
18.58262116 | 0.06116334 | 0.06111785 | 3.143493e-19 | 0.06111785 | 4.548919e-05
18.6478198 | 0.06222515 | 0.06203017 | 2.783652e-18 | 0.06203017 | 0.0001949811
18.71301844 | 0.06316405 | 0.06291929 | 2.320848e-17 | 0.06291929 | 0.0002447576
18.77821708 | 0.06404551 | 0.06378384 | 1.821831e-16 | 0.06378384 | 0.0002616697
18.84341572 | 0.06517674 | 0.06462245 | 1.346477e-15 | 0.06462245 | 0.0005542977
18.90861436 | 0.06634982 | 0.06543379 | 9.369565e-15 | 0.06543379 | 0.0009160273
18.973813 | 0.06749577 | 0.06621657 | 6.138601e-14 | 0.06621657 | 0.001279203
19.03901164 | 0.06851885 | 0.06696953 | 3.786595e-13 | 0.06696953 | 0.001549321
19.10421028 | 0.06954994 | 0.06769144 | 2.199165e-12 | 0.06769144 | 0.001858504
19.16940892 | 0.07040473 | 0.06838111 | 1.202531e-11 | 0.06838111 | 0.002023621
19.23460756 | 0.07109677 | 0.06903742 | 6.191049e-11 | 0.06903742 | 0.002059357
19.2998062 | 0.07169322 | 0.06965926 | 3.000971e-10 | 0.06965926 | 0.00203396
19.36500484 | 0.07209566 | 0.07024559 | 1.369584e-09 | 0.07024559 | 0.001850061
19.43020348 | 0.07241227 | 0.07079544 | 5.884984e-09 | 0.07079544 | 0.001616827
19.49540212 | 0.07270378 | 0.07130788 | 2.380846e-08 | 0.07130786 | 0.001395903
19.56060076 | 0.07280903 | 0.07178207 | 9.068738e-08 | 0.07178198 | 0.001026959
19.6257994 | 0.07290676 | 0.07221732 | 3.25231e-07 | 0.072217 | 0.0006894402
19.69099804 | 0.07310957 | 0.07261326 | 1.098162e-06 | 0.07261216 | 0.0004963161
19.75619668 | 0.07342816 | 0.07297028 | 3.491167e-06 | 0.07296679 | 0.0004578791
19.82139532 | 0.07387887 | 0.07329071 | 1.044971e-05 | 0.07328026 | 0.0005881557
19.88659396 | 0.07444819 | 0.0735815 | 2.944879e-05 | 0.07355205 | 0.0008666884
19.9517926 | 0.07517718 | 0.0738598 | 7.813759e-05 | 0.07378166 | 0.001317377
20.01699124 | 0.07620744 | 0.07416391 | 0.0001952011 | 0.07396871 | 0.00204352
20.08218988 | 0.07732163 | 0.074572 | 0.0004591282 | 0.07411287 | 0.002749638
20.14738852 | 0.07888216 | 0.07523063 | 0.001016754 | 0.07421388 | 0.003651529
20.21258716 | 0.08072911 | 0.07639153 | 0.002119967 | 0.07427156 | 0.004337588
20.2777858 | 0.08281498 | 0.0784476 | 0.004161787 | 0.07428582 | 0.004367379
20.34298444 | 0.08580723 | 0.08194953 | 0.007692907 | 0.07425662 | 0.003857699
20.40818308 | 0.0901525 | 0.08757571 | 0.01339168 | 0.07418403 | 0.002576791
20.47338172 | 0.09661663 | 0.09603367 | 0.02196549 | 0.07406817 | 0.0005829606
20.53858036 | 0.1063764 | 0.1079068 | 0.03399755 | 0.07390924 | -0.001530366
20.603779 | 0.1206423 | 0.1235479 | 0.04984041 | 0.07370752 | -0.002905595
20.66897764 | 0.1405676 | 0.1432598 | 0.06979644 | 0.07346336 | -0.002692187
20.73417628 | 0.1680199 | 0.1681048 | 0.0949276 | 0.07317719 | -8.489995e-05
20.79937492 | 0.2041033 | 0.2014908 | 0.1286413 | 0.0728495 | 0.00261242
20.86457356 | 0.2525522 | 0.2508266 | 0.1783458 | 0.07248087 | 0.0017256
20.9297722 | 0.3252252 | 0.3271288 | 0.2550569 | 0.07207192 | -0.001903669
20.99497084 | 0.4385042 | 0.4398997 | 0.3682763 | 0.07162338 | -0.001395543
21.06016948 | 0.5899611 | 0.5872769 | 0.5161409 | 0.07113599 | 0.00268421
21.12536812 | 0.7490781 | 0.7478423 | 0.6772317 | 0.07061061 | 0.001235741
21.19056676 | 0.8817783 | 0.8851906 | 0.8151425 | 0.07004811 | -0.003412278
21.2557654 | 0.9677944 | 0.9691774 | 0.899728 | 0.06944946 | -0.001383008
21.32096404 | 1 | 0.9959496 | 0.927134 | 0.06881565 | 0.004050377
21.38616268 | 0.978786 | 0.9778802 | 0.9097324 | 0.06814775 | 0.0009058247
21.45136132 | 0.9085896 | 0.9133368 | 0.8458899 | 0.06744686 | -0.00474721
21.51655996 | 0.7966695 | 0.795167 | 0.7284528 | 0.06671415 | 0.001502573
21.5817586 | 0.6526875 | 0.6485683 | 0.5826175 | 0.0659508 | 0.00411922
21.64695724 | 0.490325 | 0.495495 | 0.430337 | 0.06515805 | -0.005169962
21.71215588 | 0.3262865 | 0.3257427 | 0.2614055 | 0.06433719 | 0.0005438173
21.77735452 | 0.1827564 | 0.1747233 | 0.1112338 | 0.06348952 | 0.008033068
21.84255316 | 0.08428981 | 0.09317278 | 0.03055641 | 0.06261637 | -0.008882972
21.9077518 | 0.04295977 | 0.06733812 | 0.005619009 | 0.06171911 | -0.02437835
21.97295044 | 0.04216466 | 0.06164058 | 0.0008414394 | 0.06079914 | -0.01947592
22.03814908 | 0.0525135 | 0.05999833 | 0.0001404859 | 0.05985785 | -0.00748483
22.10334772 | 0.0586095 | 0.05892667 | 3.000762e-05 | 0.05889666 | -0.0003171748
22.16854636 | 0.05958144 | 0.05792509 | 8.064489e-06 | 0.05791703 | 0.001656349
22.233745 | 0.05868665 | 0.05692444 | 4.072595e-06 | 0.05692037 | 0.001762202
22.29894364 | 0.05762192 | 0.05591521 | 7.059258e-06 | 0.05590815 | 0.001706711
22.36414228 | 0.05667137 | 0.05490132 | 1.949546e-05 | 0.05488182 | 0.001770049
22.42934092 | 0.05599635 | 0.05389705 | 5.422422e-05 | 0.05384282 | 0.002099304
22.49453956 | 0.05558108 | 0.05293549 | 0.0001428874 | 0.0527926 | 0.002645595
22.5597382 | 0.05577224 | 0.05208723 | 0.0003546381 | 0.05173259 | 0.003685015
22.62493684 | 0.05679781 | 0.05149278 | 0.0008285651 | 0.05066422 | 0.005305031
22.69013548 | 0.05872629 | 0.05141108 | 0.001822194 | 0.04958889 | 0.007315207
22.75533412 | 0.06183398 | 0.05228014 | 0.003772137 | 0.048508 | 0.009553847
22.82053276 | 0.0663289 | 0.05477321 | 0.007350295 | 0.04742292 | 0.01155568
22.8857314 | 0.07210136 | 0.05981675 | 0.01348176 | 0.046335 | 0.0122846
22.95093004 | 0.07968662 | 0.06852179 | 0.02327623 | 0.04524556 | 0.01116484
23.01612868 | 0.08953054 | 0.08198301 | 0.03782711 | 0.04415589 | 0.007547538
23.08132732 | 0.1032399 | 0.1009326 | 0.05786531 | 0.04306727 | 0.002307317
23.14652596 | 0.1235027 | 0.1253025 | 0.08332163 | 0.04198092 | -0.001799828
23.2117246 | 0.1500916 | 0.1538312 | 0.1129332 | 0.04089804 | -0.00373965
23.27692324 | 0.1800803 | 0.1839019 | 0.1440821 | 0.03981979 | -0.003821596
23.34212188 | 0.2082202 | 0.2117779 | 0.1730306 | 0.0387473 | -0.003557703
23.40732052 | 0.2297853 | 0.2332777 | 0.1955961 | 0.03768164 | -0.003492416
23.47251916 | 0.2417469 | 0.2447477 | 0.2081238 | 0.03662386 | -0.003000779
23.5377178 | 0.2429803 | 0.2440279 | 0.2084529 | 0.03557495 | -0.001047602
23.60291644 | 0.233358 | 0.2310612 | 0.1965254 | 0.03453588 | 0.00229671
23.66811508 | 0.2139255 | 0.2079104 | 0.1744029 | 0.03350754 | 0.006015114
23.73331372 | 0.1863481 | 0.1781753 | 0.1456844 | 0.03249082 | 0.008172851
23.79851236 | 0.1530163 | 0.146037 | 0.1145505 | 0.03148652 | 0.006979296
23.863711 | 0.1172943 | 0.1152778 | 0.08478236 | 0.03049541 | 0.002016504
23.92890964 | 0.08320931 | 0.08858434 | 0.0590661 | 0.02951823 | -0.005375026
23.99410828 | 0.05555201 | 0.06728995 | 0.03873429 | 0.02855566 | -0.01173794
24.05930692 | 0.03739946 | 0.05151819 | 0.02390988 | 0.02760832 | -0.01411873
24.12450556 | 0.0280366 | 0.04056939 | 0.0138926 | 0.02667679 | -0.01253279
24.1897042 | 0.02449681 | 0.03335988 | 0.007598259 | 0.02576162 | -0.008863068
24.25490284 | 0.0232548 | 0.02877503 | 0.003911733 | 0.0248633 | -0.005520228
24.32010148 | 0.02250797 | 0.02587787 | 0.001895609 | 0.02398227 | -0.003369906
24.38530012 | 0.02172734 | 0.0239836 | 0.0008646745 | 0.02311892 | -0.002256254
24.45049876 | 0.02097818 | 0.02264489 | 0.0003712625 | 0.02227363 | -0.001666713
24.5156974 | 0.02018702 | 0.02159674 | 0.0001500493 | 0.02144669 | -0.001409719
24.58089604 | 0.01938798 | 0.02069546 | 5.708358e-05 | 0.02063838 | -0.001307475
24.64609468 | 0.01858613 | 0.01986935 | 2.044151e-05 | 0.01984891 | -0.001283222
24.71129332 | 0.01778522 | 0.01908537 | 6.890315e-06 | 0.01907848 | -0.001300148
24.77649196 | 0.01696111 | 0.01832942 | 2.186199e-06 | 0.01832723 | -0.001368303
24.8416906 | 0.01618465 | 0.01759592 | 6.529273e-07 | 0.01759526 | -0.00141127
24.90688924 | 0.01555252 | 0.01688284 | 1.835542e-07 | 0.01688265 | -0.00133032
24.97208788 | 0.01489499 | 0.01618948 | 4.857226e-08 | 0.01618943 | -0.001294492
25.03728652 | 0.01433825 | 0.0155156 | 1.209864e-08 | 0.01551559 | -0.00117735
25.10248516 | 0.01375771 | 0.01486111 | 2.836675e-09 | 0.0148611 | -0.001103393
25.1676838 | 0.01323256 | 0.0142259 | 6.260469e-10 | 0.0142259 | -0.0009933411
25.23288244 | 0.01273522 | 0.01360988 | 1.300555e-10 | 0.01360988 | -0.0008746651
25.29808108 | 0.01228149 | 0.01301292 | 2.543167e-11 | 0.01301292 | -0.0007314317
25.36327972 | 0.01196015 | 0.01243487 | 4.681073e-12 | 0.01243487 | -0.0004747283
25.42847836 | 0.01162969 | 0.01187555 | 8.110368e-13 | 0.01187555 | -0.0002458643
25.493677 | 0.01121483 | 0.01133476 | 1.322696e-13 | 0.01133476 | -0.0001199282
25.55887564 | 0.0108193 | 0.01081226 | 2.030505e-14 | 0.01081226 | 7.039064e-06
25.62407428 | 0.01047594 | 0.01030782 | 2.934083e-15 | 0.01030782 | 0.0001681191
25.68927292 | 0.01007822 | 0.009821161 | 3.990849e-16 | 0.009821161 | 0.0002570617
25.75447156 | 0.009782128 | 0.009352009 | 5.10955e-17 | 0.009352009 | 0.0004301183
25.8196702 | 0.009532201 | 0.008900061 | 6.157783e-18 | 0.008900061 | 0.0006321399
25.88486884 | 0.009166521 | 0.008465 | 6.985389e-19 | 0.008465 | 0.0007015207
25.95006748 | 0.008833768 | 0.008046497 | 7.459011e-20 | 0.008046497 | 0.0007872708
26.01526612 | 0.008503973 | 0.007644212 | 7.497153e-21 | 0.007644212 | 0.0008597615
26.08046476 | 0.008175557 | 0.007257792 | 7.093099e-22 | 0.007257792 | 0.0009177652
26.1456634 | 0.007892599 | 0.006886876 | 6.316968e-23 | 0.006886876 | 0.001005723
26.21086204 | 0.007586087 | 0.006531094 | 5.305896e-24 | 0.006531094 | 0.001054994
26.27606068 | 0.007402553 | 0.006190069 | 5.029329e-25 | 0.006190069 | 0.001212484
26.34125932 | 0.007246869 | 0.005863421 | 6.861068e-25 | 0.005863421 | 0.001383449
26.40645796 | 0.006982213 | 0.005550761 | 4.847498e-24 | 0.005550761 | 0.001431452
26.4716566 | 0.006797081 | 0.0052517 | 3.443812e-23 | 0.0052517 | 0.001545381
26.53685524 | 0.006605071 | 0.004965846 | 2.351975e-22 | 0.004965846 | 0.001639224
26.60205388 | 0.006379691 | 0.004692806 | 1.543507e-21 | 0.004692806 | 0.001686886
26.66725252 | 0.0061662 | 0.004432184 | 9.733416e-21 | 0.004432184 | 0.001734016
26.73245116 | 0.005903285 | 0.004183589 | 5.897971e-20 | 0.004183589 | 0.001719697
26.7976498 | 0.005588287 | 0.003946627 | 3.434162e-19 | 0.003946627 | 0.001641661
26.86284844 | 0.005344849 | 0.003720909 | 1.921408e-18 | 0.003720909 | 0.00162394
26.92804708 | 0.005122133 | 0.00350605 | 1.032997e-17 | 0.00350605 | 0.001616083
26.99324572 | 0.004872124 | 0.003301665 | 5.336535e-17 | 0.003301665 | 0.001570459
27.05844436 | 0.004619732 | 0.003107376 | 2.649113e-16 | 0.003107376 | 0.001512356
27.123643 | 0.004396453 | 0.00292281 | 1.263637e-15 | 0.00292281 | 0.001473643
27.18884164 | 0.004208206 | 0.002747599 | 5.791948e-15 | 0.002747599 | 0.001460607
27.25404028 | 0.004055635 | 0.00258138 | 2.550985e-14 | 0.00258138 | 0.001474255
27.31923892 | 0.003897988 | 0.002423799 | 1.079622e-13 | 0.002423799 | 0.001474189
27.38443756 | 0.003812145 | 0.002274506 | 4.390526e-13 | 0.002274506 | 0.001537639
27.4496362 | 0.003651728 | 0.002133161 | 1.715703e-12 | 0.002133161 | 0.001518568
27.51483484 | 0.003511167 | 0.001999429 | 6.442408e-12 | 0.001999429 | 0.001511738
27.58003348 | 0.003336687 | 0.001872985 | 2.32453e-11 | 0.001872985 | 0.001463701
27.64523212 | 0.00319286 | 0.001753512 | 8.059401e-11 | 0.001753512 | 0.001439348
27.71043076 | 0.003147608 | 0.001640699 | 2.685042e-10 | 0.001640699 | 0.001506909
27.7756294 | 0.003115042 | 0.001534247 | 8.59568e-10 | 0.001534246 | 0.001580795
27.84082804 | 0.003068716 | 0.001433864 | 2.644174e-09 | 0.001433861 | 0.001634852
27.90602668 | 0.002992586 | 0.001339269 | 7.81593e-09 | 0.001339261 | 0.001653317
27.97122532 | 0.002902479 | 0.001250192 | 2.219995e-08 | 0.00125017 | 0.001652287
28.03642396 | 0.002823574 | 0.001166384 | 6.059043e-08 | 0.001166324 | 0.00165719
28.1016226 | 0.002730856 | 0.001087623 | 1.589047e-07 | 0.001087464 | 0.001643233
28.16682124 | 0.002633337 | 0.001013744 | 4.004519e-07 | 0.001013344 | 0.001619593
28.23201988 | 0.002510909 | 0.0009446925 | 9.69716e-07 | 0.0009437227 | 0.001566217
28.29721852 | 0.002401134 | 0.0008806276 | 2.256418e-06 | 0.0008783712 | 0.001520506
28.36241716 | 0.002316078 | 0.0008221122 | 5.045164e-06 | 0.000817067 | 0.001493966
28.4276158 | 0.002201863 | 0.0007704365 | 1.083956e-05 | 0.000759597 | 0.001431427
28.49281444 | 0.002138808 | 0.0007281346 | 2.237839e-05 | 0.0007057562 | 0.001410673
28.55801308 | 0.002141355 | 0.0006997424 | 4.439426e-05 | 0.0006553482 | 0.001441613
28.62321172 | 0.002158859 | 0.000692811 | 8.462633e-05 | 0.0006081846 | 0.001466048
28.68841036 | 0.002100057 | 0.0007190971 | 0.0001550118 | 0.0005640852 | 0.00138096
28.753609 | 0.002100661 | 0.0007957156 | 0.0002728381 | 0.0005228775 | 0.001304946
28.81880764 | 0.002209227 | 0.0009458479 | 0.0004614513 | 0.0004843966 | 0.001263379
28.88400628 | 0.002391633 | 0.001198427 | 0.0007499417 | 0.0004484853 | 0.001193206
28.94920492 | 0.002686567 | 0.001586136 | 0.001171143 | 0.0004149934 | 0.001100431
29.01440356 | 0.003092456 | 0.002141187 | 0.001757409 | 0.0003837781 | 0.0009512685
29.0796022 | 0.003533399 | 0.002888762 | 0.002534059 | 0.0003547032 | 0.0006446374
29.14480084 | 0.004040036 | 0.003838723 | 0.003511084 | 0.0003276393 | 0.0002013127
29.20999948 | 0.004721104 | 0.004977085 | 0.004674622 | 0.0003024633 | -0.0002559813
29.27519812 | 0.005588391 | 0.00625949 | 0.005980431 | 0.0002790586 | -0.0006710993
29.34039676 | 0.006761549 | 0.007609208 | 0.007351894 | 0.0002573144 | -0.0008476595
29.4055954 | 0.008171882 | 0.008921664 | 0.008684538 | 0.0002371257 | -0.0007497819
29.47079404 | 0.009633973 | 0.01007608 | 0.009857685 | 0.0002183933 | -0.000442105
29.53599268 | 0.01078333 | 0.01095289 | 0.01075187 | 0.000201023 | -0.0001695624
29.60119132 | 0.01156074 | 0.01145362 | 0.01126869 | 0.0001849261 | 0.0001071233
29.66638996 | 0.01186587 | 0.01151866 | 0.01134864 | 0.0001700186 | 0.000347211
29.7315886 | 0.01166733 | 0.01113857 | 0.01098235 | 0.0001562215 | 0.0005287635
29.79678724 | 0.01096865 | 0.01035584 | 0.01021238 | 0.00014346 | 0.000612807
29.86198588 | 0.009849266 | 0.009256806 | 0.009125142 | 0.000131664 | 0.0005924605
29.92718452 | 0.008393108 | 0.007955658 | 0.007834891 | 0.0001207673 | 0.0004374501
29.99238316 | 0.006612958 | 0.006574792 | 0.006464085 | 0.0001107075 | 3.81657e-05
30.0575818 | 0.004795337 | 0.005226049 | 0.005124622 | 0.0001014264 | -0.0004307114
30.12278044 | 0.00321357 | 0.003996758 | 0.003903889 | 9.286907e-05 | -0.000783188
30.18797908 | 0.002077425 | 0.002942665 | 0.002857681 | 8.498396e-05 | -0.0008652398
30.25317772 | 0.001374912 | 0.002087791 | 0.002010068 | 7.772285e-05 | -0.0007128791
30.31837636 | 0.0009480706 | 0.001429631 | 0.00135859 | 7.104057e-05 | -0.0004815603
30.383575 | 0.000820419 | 0.0009472572 | 0.0008823624 | 6.489483e-05 | -0.0001268382
30.44877364 | 0.0006730361 | 0.0006099095 | 0.0005506634 | 5.924609e-05 | 6.312656e-05
30.51397228 | 0.0006102491 | 0.0003842796 | 0.0003302221 | 5.405741e-05 | 0.0002259696
30.57917092 | 0.0004707949 | 0.0002395803 | 0.000190286 | 4.92943e-05 | 0.0002312146
30.64436956 | 0.000348726 | 0.0001502876 | 0.000105363 | 4.492459e-05 | 0.0001984383
30.7095682 | 0.0002008268 | 9.697795e-05 | 5.605966e-05 | 4.091829e-05 | 0.0001038489
30.77476684 | 8.118657e-05 | 6.59086e-05 | 2.866114e-05 | 3.724747e-05 | 1.527797e-05
30.83996548 | 5.426978e-05 | 4.796659e-05 | 1.408047e-05 | 3.388613e-05 | 6.303183e-06
30.90516412 | 1.071355e-05 | 3.745703e-05 | 6.646934e-06 | 3.08101e-05 | -2.674348e-05
30.97036276 | 0 | 3.101205e-05 | 3.015133e-06 | 2.799692e-05 | -3.101205e-05
31.0355614 | 3.507004e-05 | 2.673995e-05 | 1.314233e-06 | 2.542572e-05 | 8.330089e-06
31.10076004 | 0.0001012277 | 2.36276e-05 | 5.504513e-07 | 2.307715e-05 | 7.76001e-05
31.16595868 | 3.22568e-05 | 2.115481e-05 | 2.21537e-07 | 2.093327e-05 | 1.110199e-05
31.23115732 | 6.802369e-05 | 1.906313e-05 | 8.567503e-08 | 1.897745e-05 | 4.896057e-05
31.29635596 | 7.572269e-05 | 1.722615e-05 | 3.18378e-08 | 1.719431e-05 | 5.849654e-05
31.3615546 | 2.69839e-05 | 1.558097e-05 | 1.136875e-08 | 1.55696e-05 | 1.140293e-05
31.42675324 | 5.000862e-05 | 1.409407e-05 | 3.900882e-09 | 1.409016e-05 | 3.591455e-05
31.49195188 | 6.099317e-05 | 1.274514e-05 | 1.286156e-09 | 1.274385e-05 | 4.824803e-05
31.55715052 | 6.906898e-05 | 1.151984e-05 | 4.074793e-10 | 1.151944e-05 | 5.754914e-05
31.62234916 | 2.672839e-05 | 1.040669e-05 | 1.240503e-10 | 1.040657e-05 | 1.632169e-05
31.6875478 | 5.421558e-05 | 9.395756e-06 | 3.628868e-11 | 9.39572e-06 | 4.481982e-05
31.75274644 | 0.0001703664 | 8.478107e-06 | 1.020058e-11 | 8.478097e-06 | 0.0001618883
31.81794508 | 0.0001597896 | 7.645622e-06 | 2.755242e-12 | 7.645619e-06 | 0.000152144
31.88314372 | 9.375841e-05 | 6.890852e-06 | 7.151137e-13 | 6.890851e-06 | 8.686756e-05
31.94834236 | 0.0001108882 | 6.206961e-06 | 1.783492e-13 | 6.206961e-06 | 0.0001046813
32.013541 | 0.0001082995 | 5.587675e-06 | 4.274134e-14 | 5.587675e-06 | 0.0001027118
32.07873964 | 0.0001504285 | 5.027234e-06 | 9.842506e-15 | 5.027234e-06 | 0.0001454012
32.14393828 | 0.0001808321 | 4.520361e-06 | 2.177931e-15 | 4.520361e-06 | 0.0001763118
32.20913692 | 0.0001491741 | 4.062216e-06 | 4.630875e-16 | 4.062216e-06 | 0.0001451119
32.27433556 | 0.0002259189 | 3.64837e-06 | 9.461563e-17 | 3.64837e-06 | 0.0002222705
32.3395342 | 0.0002946911 | 3.274769e-06 | 1.857562e-17 | 3.274769e-06 | 0.0002914163
32.40473284 | 0.0003154394 | 2.937706e-06 | 3.504328e-18 | 2.937706e-06 | 0.0003125017
32.46993148 | 0.0002895524 | 2.633795e-06 | 6.35253e-19 | 2.633795e-06 | 0.0002869186
32.53513012 | 0.0002438591 | 2.359943e-06 | 1.106546e-19 | 2.359943e-06 | 0.0002414992
32.60032876 | 0.0002387798 | 2.113329e-06 | 1.852136e-20 | 2.113329e-06 | 0.0002366665
32.6655274 | 0.0002463781 | 1.891379e-06 | 2.978909e-21 | 1.891379e-06 | 0.0002444867
32.73072604 | 0.0001884408 | 1.691749e-06 | 4.603986e-22 | 1.691749e-06 | 0.0001867491
32.79592468 | 0.0001320392 | 1.512305e-06 | 6.848374e-23 | 1.512305e-06 | 0.0001305269
32.86112332 | 0.000149169 | 1.351103e-06 | 1.072616e-23 | 1.351103e-06 | 0.0001478179
32.92632196 | 0.0002001945 | 1.206379e-06 | 9.276153e-24 | 1.206379e-06 | 0.0001989881
32.9915206 | 0.0002748874 | 1.076527e-06 | 6.240243e-23 | 1.076527e-06 | 0.0002738108
33.05671924 | 0.0002621323 | 9.600901e-07 | 4.670585e-22 | 9.600901e-07 | 0.0002611722
33.12191788 | 0.0003230093 | 8.557463e-07 | 3.356306e-21 | 8.557463e-07 | 0.0003221536
33.18711652 | 0.0004351157 | 7.622966e-07 | 2.309432e-20 | 7.622966e-07 | 0.0004343534
33.25231516 | 0.00042792 | 6.786548e-07 | 1.521537e-19 | 6.786548e-07 | 0.0004272414
33.3175138 | 0.0003956761 | 6.03837e-07 | 9.598267e-19 | 6.03837e-07 | 0.0003950723
33.38271244 | 0.0003400333 | 5.369533e-07 | 5.797444e-18 | 5.369533e-07 | 0.0003394963
33.44791108 | 0.0003474587 | 4.771987e-07 | 3.352845e-17 | 4.771987e-07 | 0.0003469815
33.51310972 | 0.0003871745 | 4.238458e-07 | 1.856622e-16 | 4.238458e-07 | 0.0003867506
33.57830836 | 0.0003848258 | 3.762378e-07 | 9.843896e-16 | 3.762378e-07 | 0.0003844496
33.643507 | 0.0004074479 | 3.33782e-07 | 4.997394e-15 | 3.33782e-07 | 0.0004071141
33.70870564 | 0.0003775114 | 2.959439e-07 | 2.429145e-14 | 2.959439e-07 | 0.0003772154
33.77390428 | 0.0004085938 | 2.622419e-07 | 1.130568e-13 | 2.622417e-07 | 0.0004083316
33.83910292 | 0.0005194382 | 2.322422e-07 | 5.038171e-13 | 2.322417e-07 | 0.0005192059
33.90430156 | 0.0006583995 | 2.055554e-07 | 2.149723e-12 | 2.055533e-07 | 0.0006581939
33.9695002 | 0.0007114846 | 1.818342e-07 | 8.782645e-12 | 1.818254e-07 | 0.0007113027
34.03469884 | 0.0007981944 | 1.607769e-07 | 3.435591e-11 | 1.607425e-07 | 0.0007980336
34.09989748 | 0.0008852475 | 1.421498e-07 | 1.286799e-10 | 1.420211e-07 | 0.0008851053
34.16509612 | 0.0009171533 | 1.258682e-07 | 4.614804e-10 | 1.254067e-07 | 0.0009170274
34.23029476 | 0.0009721612 | 1.122559e-07 | 1.584634e-09 | 1.106713e-07 | 0.0009720489
34.2954934 | 0.001030904 | 1.028201e-07 | 5.210003e-09 | 9.76101e-08 | 0.001030801
34.36069204 | 0.001165142 | 1.024414e-07 | 1.640137e-08 | 8.604004e-08 | 0.001165039
34.42589068 | 0.001311606 | 1.252345e-07 | 4.943741e-08 | 7.579706e-08 | 0.001311481
34.49108932 | 0.001309306 | 2.094149e-07 | 1.426804e-07 | 6.673445e-08 | 0.001309097
34.55628796 | 0.001411071 | 4.530025e-07 | 3.942815e-07 | 5.872104e-08 | 0.001410618
34.6214866 | 0.001454305 | 1.094873e-06 | 1.043234e-06 | 5.163965e-08 | 0.00145321
34.68668524 | 0.001563843 | 2.688342e-06 | 2.642956e-06 | 4.538568e-08 | 0.001561155
34.75188388 | 0.001726709 | 6.450952e-06 | 6.411087e-06 | 3.986578e-08 | 0.001720258
34.81708252 | 0.001903788 | 1.49254e-05 | 1.489041e-05 | 3.499675e-08 | 0.001888863
34.88228116 | 0.001896456 | 3.314494e-05 | 3.311423e-05 | 3.070443e-08 | 0.001863311
34.9474798 | 0.001983525 | 7.053779e-05 | 7.051087e-05 | 2.69228e-08 | 0.001912987
35.01267844 | 0.002046848 | 0.0001437811 | 0.0001437576 | 2.359312e-08 | 0.001903067
35.07787708 | 0.002154539 | 0.0002806535 | 0.0002806329 | 2.066315e-08 | 0.001873885
35.14307572 | 0.002309375 | 0.0005245593 | 0.0005245412 | 1.808646e-08 | 0.001784816
35.20827436 | 0.002541915 | 0.0009387744 | 0.0009387586 | 1.582183e-08 | 0.00160314
35.273473 | 0.003039053 | 0.001608664 | 0.00160865 | 1.383266e-08 | 0.00143039
35.33867164 | 0.003920192 | 0.002639394 | 0.002639382 | 1.20865e-08 | 0.001280798
35.40387028 | 0.005213814 | 0.00414646 | 0.004146449 | 1.055459e-08 | 0.001067354
35.46906892 | 0.00708446 | 0.006237122 | 0.006237113 | 9.211453e-09 | 0.0008473382
35.53426756 | 0.009416855 | 0.008983064 | 0.008983056 | 8.034537e-09 | 0.0004337912
35.5994662 | 0.01219222 | 0.01238791 | 0.0123879 | 7.003893e-09 | -0.0001956892
35.66466484 | 0.01558317 | 0.01635705 | 0.01635704 | 6.101886e-09 | -0.000773877
35.72986348 | 0.01962177 | 0.02067974 | 0.02067974 | 5.312936e-09 | -0.00105797
35.79506212 | 0.02403941 | 0.02503333 | 0.02503332 | 4.623289e-09 | -0.0009939134
35.86026076 | 0.02844901 | 0.02901518 | 0.02901518 | 4.020809e-09 | -0.000566175
35.9254594 | 0.03218028 | 0.03220069 | 0.03220069 | 3.494796e-09 | -2.040964e-05
35.99065804 | 0.03461071 | 0.03421672 | 0.03421672 | 3.03582e-09 | 0.0003939959
36.05585668 | 0.03538104 | 0.03481326 | 0.03481326 | 2.63558e-09 | 0.0005677796
36.12105532 | 0.03447959 | 0.03391442 | 0.03391442 | 2.28677e-09 | 0.0005651737
36.18625396 | 0.03219032 | 0.03163423 | 0.03163423 | 1.982962e-09 | 0.0005560883
36.2514526 | 0.02877563 | 0.02825292 | 0.02825292 | 1.718512e-09 | 0.0005227071
36.31665124 | 0.02450675 | 0.02416032 | 0.02416032 | 1.488458e-09 | 0.0003464226
36.38184988 | 0.01971944 | 0.01978223 | 0.01978223 | 1.288446e-09 | -6.279367e-05
36.44704852 | 0.01490034 | 0.01550891 | 0.01550891 | 1.114659e-09 | -0.0006085661
36.51224716 | 0.01044188 | 0.0116418 | 0.0116418 | 9.63749e-10 | -0.001199926
36.5774458 | 0.00697007 | 0.008367439 | 0.008367438 | 8.327826e-10 | -0.001397369
36.64264444 | 0.004679504 | 0.005758351 | 0.00575835 | 7.191927e-10 | -0.001078847
36.70784308 | 0.003439336 | 0.003794346 | 0.003794345 | 6.20733e-10 | -0.0003550094
36.77304172 | 0.002959678 | 0.002393916 | 0.002393916 | 5.354394e-10 | 0.0005657623
36.83824036 | 0.002787464 | 0.001446153 | 0.001446153 | 4.615958e-10 | 0.001341311
36.903439 | 0.002681258 | 0.0008364747 | 0.0008364743 | 3.977033e-10 | 0.001844783
36.96863764 | 0.002521208 | 0.0004632598 | 0.0004632595 | 3.424542e-10 | 0.002057948
37.03383628 | 0.002482478 | 0.0002456574 | 0.0002456571 | 2.947079e-10 | 0.00223682
37.09903492 | 0.002489529 | 0.0001247293 | 0.000124729 | 2.534703e-10 | 0.0023648
37.16423356 | 0.002512933 | 6.063739e-05 | 6.063717e-05 | 2.178754e-10 | 0.002452296
37.2294322 | 0.002531152 | 2.822581e-05 | 2.822563e-05 | 1.871696e-10 | 0.002502926
37.29463084 | 0.00260634 | 1.258019e-05 | 1.258003e-05 | 1.606972e-10 | 0.00259376
37.35982948 | 0.002766873 | 5.368634e-06 | 5.368496e-06 | 1.378882e-10 | 0.002761505
37.42502812 | 0.00286018 | 2.193716e-06 | 2.193598e-06 | 1.182475e-10 | 0.002857986
37.49022676 | 0.003027524 | 8.583135e-07 | 8.582122e-07 | 1.013451e-10 | 0.003026666
37.5554254 | 0.003290746 | 3.215754e-07 | 3.214886e-07 | 8.680798e-11 | 0.003290424
37.62062404 | 0.003606771 | 1.15385e-07 | 1.153107e-07 | 7.431258e-11 | 0.003606655
37.68582268 | 0.003953378 | 3.966465e-08 | 3.960108e-08 | 6.357861e-11 | 0.003953338
37.75102132 | 0.004317262 | 1.307636e-08 | 1.3022e-08 | 5.436327e-11 | 0.004317249
37.81621996 | 0.00479206 | 4.146433e-09 | 4.099976e-09 | 4.645646e-11 | 0.004792056
37.8814186 | 0.005206316 | 1.275676e-09 | 1.236e-09 | 3.967643e-11 | 0.005206315
37.94661724 | 0.005624818 | 3.906364e-10 | 3.567703e-10 | 3.386608e-11 | 0.005624818
38.01181588 | 0.005812423 | 1.274932e-10 | 9.860347e-11 | 2.888971e-11 | 0.005812423
38.07701452 | 0.005839549 | 5.072347e-11 | 2.60933e-11 | 2.463018e-11 | 0.005839549
38.14221316 | 0.005796194 | 2.759787e-11 | 6.611484e-12 | 2.098639e-11 | 0.005796194
38.2074118 | 0.005595132 | 1.94752e-11 | 1.603992e-12 | 1.787121e-11 | 0.005595132
38.27261044 | 0.005376703 | 1.558213e-11 | 3.725964e-13 | 1.520953e-11 | 0.005376703
38.33780908 | 0.005057532 | 1.301958e-11 | 8.287211e-14 | 1.293671e-11 | 0.005057532
38.40300772 | 0.004679809 | 1.101474e-11 | 1.764864e-14 | 1.099709e-11 | 0.004679809
38.46820636 | 0.004352608 | 9.346414e-12 | 3.598716e-15 | 9.342815e-12 | 0.004352608
38.533405 | 0.003971919 | 7.933449e-12 | 7.026142e-16 | 7.932747e-12 | 0.003971919
38.59860364 | 0.003747079 | 6.731686e-12 | 1.313468e-16 | 6.731554e-12 | 0.003747079
38.66380228 | 0.003698493 | 5.708932e-12 | 2.351015e-17 | 5.708908e-12 | 0.003698493
38.72900092 | 0.003872013 | 4.838793e-12 | 4.029254e-18 | 4.838789e-12 | 0.003872013
38.79419956 | 0.004170749 | 4.098891e-12 | 6.611911e-19 | 4.09889e-12 | 0.004170749
38.8593982 | 0.004598963 | 3.470098e-12 | 1.038873e-19 | 3.470098e-12 | 0.004598963
38.92459684 | 0.005121826 | 2.936048e-12 | 1.562901e-20 | 2.936048e-12 | 0.005121826
38.98979548 | 0.005890326 | 2.482736e-12 | 2.251301e-21 | 2.482736e-12 | 0.005890326
39.05499412 | 0.006965176 | 2.098186e-12 | 3.105052e-22 | 2.098186e-12 | 0.006965176
39.12019276 | 0.008290121 | 1.772161e-12 | 4.100505e-23 | 1.772161e-12 | 0.008290121
39.1853914 | 0.009870082 | 1.49592e-12 | 5.184886e-24 | 1.49592e-12 | 0.009870082
39.25059004 | 0.01181867 | 1.262e-12 | 6.277319e-25 | 1.262e-12 | 0.01181867
39.31578868 | 0.01378587 | 1.064037e-12 | 7.276834e-26 | 1.064037e-12 | 0.01378587
39.38098732 | 0.01581518 | 8.966018e-13 | 8.076887e-27 | 8.966018e-13 | 0.01581518
39.44618596 | 0.01771786 | 7.550723e-13 | 8.583783e-28 | 7.550723e-13 | 0.01771786
39.5113846 | 0.01934112 | 6.355115e-13 | 8.734674e-29 | 6.355115e-13 | 0.01934112
39.57658324 | 0.02078993 | 5.345696e-13 | 8.51036e-30 | 5.345696e-13 | 0.02078993
39.64178188 | 0.02183712 | 4.493979e-13 | 7.939303e-31 | 4.493979e-13 | 0.02183712
39.70698052 | 0.02237787 | 3.775754e-13 | 7.091695e-32 | 3.775754e-13 | 0.02237787
39.77217916 | 0.02230736 | 3.17046e-13 | 6.065282e-33 | 3.17046e-13 | 0.02230736
39.8373778 | 0.02152076 | 2.660645e-13 | 4.966897e-34 | 2.660645e-13 | 0.02152076
39.90257644 | 0.01991325 | 2.231503e-13 | 3.894508e-35 | 2.231503e-13 | 0.01991325
39.96777508 | 0.01738 | 1.870483e-13 | 2.923837e-36 | 1.870483e-13 | 0.01738

## PEEK500907_100C_1
2Theta_deg | Original_Intensity_normalized | Total_Fit | Crystalline_Fit | Amorphous_Fit | Residuals
10.04159932 | 0.005163899 | 0.008981417 | 0 | 0.008981417 | -0.003817518
10.10679796 | 0.005234015 | 0.009569928 | 0 | 0.009569928 | -0.004335912
10.1719966 | 0.005089212 | 0.01019355 | 0 | 0.01019355 | -0.005104338
10.23719524 | 0.004776538 | 0.01085407 | 0 | 0.01085407 | -0.006077532
10.30239388 | 0.004343045 | 0.01155334 | 0 | 0.01155334 | -0.0072103
10.36759252 | 0.003835783 | 0.0122933 | 0 | 0.0122933 | -0.008457516
10.43279116 | 0.003301803 | 0.01307593 | 0 | 0.01307593 | -0.009774125
10.4979898 | 0.002788154 | 0.0139033 | 0 | 0.0139033 | -0.01111514
10.56318844 | 0.002207161 | 0.01477754 | 0 | 0.01477754 | -0.01257038
10.62838708 | 0.00191514 | 0.01570087 | 0 | 0.01570087 | -0.01378573
10.69358572 | 0.003114177 | 0.01667557 | 0 | 0.01667557 | -0.0135614
10.75878436 | 0.00255669 | 0.017704 | 0 | 0.017704 | -0.01514731
10.823983 | 0.002848083 | 0.01878858 | 0 | 0.01878858 | -0.01594049
10.88918164 | 0.001469706 | 0.0199318 | 0 | 0.0199318 | -0.0184621
10.95438028 | 0.0002171993 | 0.02113626 | 0 | 0.02113626 | -0.02091906
11.01957892 | 0 | 0.02240459 | 0 | 0.02240459 | -0.02240459
11.08477756 | 0.001211866 | 0.02373951 | 0 | 0.02373951 | -0.02252764
11.1499762 | 0.0009233438 | 0.02514381 | 0 | 0.02514381 | -0.02422046
11.21517484 | 0.0008019598 | 0.02662035 | 0 | 0.02662035 | -0.02581839
11.28037348 | 0.00250618 | 0.02817205 | 0 | 0.02817205 | -0.02566587
11.34557212 | 0.002910884 | 0.02980191 | 0 | 0.02980191 | -0.02689103
11.41077076 | 0.00460398 | 0.031513 | 0 | 0.031513 | -0.02690902
11.4759694 | 0.005833161 | 0.03330843 | 0 | 0.03330843 | -0.02747527
11.54116804 | 0.007823212 | 0.03519139 | 0 | 0.03519139 | -0.02736818
11.60636668 | 0.01131392 | 0.03716512 | 0 | 0.03716512 | -0.0258512
11.67156532 | 0.01282804 | 0.03923292 | 0 | 0.03923292 | -0.02640488
11.73676396 | 0.01385303 | 0.04139814 | 0 | 0.04139814 | -0.02754512
11.8019626 | 0.0153187 | 0.04366419 | 0 | 0.04366419 | -0.02834549
11.86716124 | 0.01767532 | 0.0460345 | 0 | 0.0460345 | -0.02835918
11.93235988 | 0.01932222 | 0.04851257 | 0 | 0.04851257 | -0.02919036
11.99755852 | 0.02109202 | 0.05110192 | 0 | 0.05110192 | -0.0300099
12.06275716 | 0.02232748 | 0.0538061 | 0 | 0.0538061 | -0.03147862
12.1279558 | 0.02547243 | 0.05662869 | 0 | 0.05662869 | -0.03115626
12.19315444 | 0.02788907 | 0.0595733 | 0 | 0.0595733 | -0.03168423
12.25835308 | 0.03021421 | 0.06264356 | 0 | 0.06264356 | -0.03242935
12.32355172 | 0.03353491 | 0.06584308 | 0 | 0.06584308 | -0.03230816
12.38875036 | 0.03640784 | 0.06917549 | 0 | 0.06917549 | -0.03276765
12.453949 | 0.04040302 | 0.07264444 | 0 | 0.07264444 | -0.03224142
12.51914764 | 0.0433392 | 0.07625353 | 0 | 0.07625353 | -0.03291433
12.58434628 | 0.04617858 | 0.08000637 | 0 | 0.08000637 | -0.03382779
12.64954492 | 0.04757499 | 0.08390653 | 0 | 0.08390653 | -0.03633154
12.71474356 | 0.05252608 | 0.08795754 | 0 | 0.08795754 | -0.03543147
12.7799422 | 0.0542678 | 0.09216291 | 0 | 0.09216291 | -0.03789511
12.84514084 | 0.05721035 | 0.09652609 | 0 | 0.09652609 | -0.03931573
12.91033948 | 0.06154025 | 0.1010504 | 0 | 0.1010504 | -0.03951019
12.97553812 | 0.06713083 | 0.1057393 | 0 | 0.1057393 | -0.03860847
13.04073676 | 0.07329342 | 0.1105959 | 0 | 0.1105959 | -0.03730247
13.1059354 | 0.0774325 | 0.1156234 | 0 | 0.1156234 | -0.03819087
13.17113404 | 0.08367871 | 0.1208248 | 0 | 0.1208248 | -0.03714607
13.23633268 | 0.09055588 | 0.1262031 | 0 | 0.1262031 | -0.03564719
13.30153132 | 0.09631502 | 0.131761 | 0 | 0.131761 | -0.03544601
13.36672996 | 0.1025323 | 0.1375014 | 0 | 0.1375014 | -0.03496913
13.4319286 | 0.1072053 | 0.1434267 | 0 | 0.1434267 | -0.03622134
13.49712724 | 0.1139568 | 0.1495392 | 0 | 0.1495392 | -0.03558245
13.56232588 | 0.1186109 | 0.1558414 | 0 | 0.1558414 | -0.03723045
13.62752452 | 0.1264699 | 0.1623351 | 0 | 0.1623351 | -0.03586519
13.69272316 | 0.1326178 | 0.1690223 | 0 | 0.1690223 | -0.03640452
13.7579218 | 0.1406905 | 0.1759047 | 0 | 0.1759047 | -0.03521417
13.82312044 | 0.1477896 | 0.1829837 | 0 | 0.1829837 | -0.03519402
13.88831908 | 0.1540411 | 0.1902605 | 0 | 0.1902605 | -0.03621935
13.95351772 | 0.1622629 | 0.1977362 | 0 | 0.1977362 | -0.03547333
14.01871636 | 0.1702246 | 0.2054115 | 0 | 0.2054115 | -0.03518694
14.083915 | 0.1788756 | 0.2132871 | 0 | 0.2132871 | -0.03441145
14.14911364 | 0.1864034 | 0.221363 | 0 | 0.221363 | -0.0349596
14.21431228 | 0.1939839 | 0.2296393 | 0 | 0.2296393 | -0.03565542
14.27951092 | 0.2028726 | 0.2381158 | 0 | 0.2381158 | -0.03524321
14.34470956 | 0.2095534 | 0.2467918 | 0 | 0.2467918 | -0.03723841
14.4099082 | 0.2189212 | 0.2556664 | 0 | 0.2556664 | -0.03674519
14.47510684 | 0.2263514 | 0.2647384 | 0 | 0.2647384 | -0.03838705
14.54030548 | 0.2376259 | 0.2740064 | 0 | 0.2740064 | -0.03638044
14.60550412 | 0.2470433 | 0.2834683 | 0 | 0.2834683 | -0.03642507
14.67070276 | 0.2559301 | 0.2931222 | 0 | 0.2931222 | -0.03719204
14.7359014 | 0.2670933 | 0.3029653 | 0 | 0.3029653 | -0.035872
14.80110004 | 0.2766895 | 0.312995 | 0 | 0.312995 | -0.03630545
14.86629868 | 0.2867718 | 0.3232078 | 0 | 0.3232078 | -0.03643595
14.93149732 | 0.2973166 | 0.3336002 | 0 | 0.3336002 | -0.03628359
14.99669596 | 0.3092429 | 0.3441683 | 0 | 0.3441683 | -0.03492537
15.0618946 | 0.3209511 | 0.3549077 | 0 | 0.3549077 | -0.03395656
15.12709324 | 0.3321079 | 0.3658138 | 0 | 0.3658138 | -0.03370587
15.19229188 | 0.344482 | 0.3768814 | 0 | 0.3768814 | -0.03239938
15.25749052 | 0.3557936 | 0.3881051 | 0 | 0.3881051 | -0.0323115
15.32268916 | 0.368953 | 0.399479 | 0 | 0.399479 | -0.03052604
15.3878878 | 0.3819219 | 0.4109971 | 0 | 0.4109971 | -0.02907523
15.45308644 | 0.3967551 | 0.4226527 | 0 | 0.4226527 | -0.02589758
15.51828508 | 0.41085 | 0.4344389 | 0 | 0.4344389 | -0.02358895
15.58348372 | 0.4277295 | 0.4463484 | 0 | 0.4463484 | -0.01861886
15.64868236 | 0.4433916 | 0.4583734 | 0 | 0.4583734 | -0.01498179
15.713881 | 0.4562129 | 0.4705061 | 0 | 0.4705061 | -0.01429313
15.77907964 | 0.4700238 | 0.4827379 | 0 | 0.4827379 | -0.01271412
15.84427828 | 0.4857757 | 0.4950603 | 0 | 0.4950603 | -0.009284535
15.90947692 | 0.5003524 | 0.507464 | 0 | 0.507464 | -0.007111647
15.97467556 | 0.5139614 | 0.5199399 | 0 | 0.5199399 | -0.00597848
16.0398742 | 0.5275029 | 0.5324781 | 0 | 0.5324781 | -0.004975236
16.10507284 | 0.5433506 | 0.5450687 | 0 | 0.5450687 | -0.001718069
16.17027148 | 0.5570113 | 0.5577013 | 0 | 0.5577013 | -0.0006900579
16.23547012 | 0.5685242 | 0.5703655 | 0 | 0.5703655 | -0.001841347
16.30066876 | 0.5829117 | 0.5830504 | 0 | 0.5830504 | -0.0001387076
16.3658674 | 0.5959188 | 0.595745 | 0 | 0.595745 | 0.0001737588
16.43106604 | 0.6110415 | 0.6084379 | 0 | 0.6084379 | 0.002603619
16.49626468 | 0.6263598 | 0.6211176 | 0 | 0.6211176 | 0.005242126
16.56146332 | 0.6403527 | 0.6337725 | 0 | 0.6337725 | 0.006580225
16.62666196 | 0.6564677 | 0.6463907 | 0 | 0.6463907 | 0.01007699
16.6918606 | 0.670765 | 0.6589601 | 0 | 0.6589601 | 0.01180488
16.75705924 | 0.6875871 | 0.6714686 | 0 | 0.6714686 | 0.01611853
16.82225788 | 0.7031831 | 0.6839039 | 0 | 0.6839039 | 0.01927924
16.88745652 | 0.7217979 | 0.6962536 | 0 | 0.6962536 | 0.02554429
16.95265516 | 0.7367761 | 0.7085054 | 0 | 0.7085054 | 0.02827071
17.0178538 | 0.7518442 | 0.7206468 | 0 | 0.7206468 | 0.03119736
17.08305244 | 0.7670606 | 0.7326653 | 0 | 0.7326653 | 0.0343953
17.14825108 | 0.7792914 | 0.7445484 | 0 | 0.7445484 | 0.034743
17.21344972 | 0.7952214 | 0.7562837 | 0 | 0.7562837 | 0.03893771
17.27864836 | 0.8068564 | 0.7678588 | 0 | 0.7678588 | 0.03899761
17.343847 | 0.8195033 | 0.7792614 | 0 | 0.7792614 | 0.04024189
17.40904564 | 0.8314878 | 0.7904794 | 0 | 0.7904794 | 0.04100838
17.47424428 | 0.8411046 | 0.8015006 | 0 | 0.8015006 | 0.03960394
17.53944292 | 0.8515076 | 0.8123132 | 0 | 0.8123132 | 0.03919438
17.60464156 | 0.8618647 | 0.8229055 | 0 | 0.8229055 | 0.03895919
17.6698402 | 0.8772086 | 0.8332661 | 0 | 0.8332661 | 0.0439425
17.73503884 | 0.887662 | 0.8433835 | 0 | 0.8433835 | 0.0442785
17.80023748 | 0.8951536 | 0.853247 | 0 | 0.853247 | 0.04190669
17.86543612 | 0.9016569 | 0.8628457 | 0 | 0.8628457 | 0.03881121
17.93063476 | 0.9121517 | 0.8721693 | 0 | 0.8721693 | 0.03998241
17.9958334 | 0.9219223 | 0.8812078 | 0 | 0.8812078 | 0.04071446
18.06103204 | 0.9315207 | 0.8899515 | 0 | 0.8899515 | 0.04156915
18.12623068 | 0.9383733 | 0.8983911 | 0 | 0.8983911 | 0.03998211
18.19142932 | 0.9452391 | 0.9065178 | 0 | 0.9065178 | 0.03872131
18.25662796 | 0.953091 | 0.9143231 | 0 | 0.9143231 | 0.03876788
18.3218266 | 0.959632 | 0.921799 | 0 | 0.921799 | 0.03783302
18.38702524 | 0.9654704 | 0.9289379 | 0 | 0.9289379 | 0.03653252
18.45222388 | 0.9713641 | 0.9357329 | 0 | 0.9357329 | 0.03563124
18.51742252 | 0.9777455 | 0.9421774 | 0 | 0.9421774 | 0.03556813
18.58262116 | 0.9839457 | 0.9482655 | 0 | 0.9482655 | 0.03568028
18.6478198 | 0.9870802 | 0.9539916 | 0 | 0.9539916 | 0.03308863
18.71301844 | 0.9883426 | 0.9593508 | 0 | 0.9593508 | 0.02899184
18.77821708 | 0.9924633 | 0.9643389 | 0 | 0.9643389 | 0.02812445
18.84341572 | 0.995479 | 0.968952 | 0 | 0.968952 | 0.02652699
18.90861436 | 0.9962952 | 0.973187 | 0 | 0.973187 | 0.02310821
18.973813 | 0.9990226 | 0.9770413 | 0 | 0.9770413 | 0.02198131
19.03901164 | 0.9987932 | 0.980513 | 0 | 0.980513 | 0.01828016
19.10421028 | 1 | 0.9836006 | 0 | 0.9836006 | 0.01639937
19.16940892 | 0.9990839 | 0.9863035 | 0 | 0.9863035 | 0.01278043
19.23460756 | 0.9996323 | 0.9886215 | 0 | 0.9886215 | 0.01101087
19.2998062 | 0.9978346 | 0.9905551 | 0 | 0.9905551 | 0.007279496
19.36500484 | 0.9921949 | 0.9921054 | 0 | 0.9921054 | 8.955047e-05
19.43020348 | 0.9915113 | 0.9932741 | 0 | 0.9932741 | -0.001762822
19.49540212 | 0.9913476 | 0.9940636 | 0 | 0.9940636 | -0.002716088
19.56060076 | 0.9893205 | 0.9944769 | 0 | 0.9944769 | -0.005156471
19.6257994 | 0.987862 | 0.9945175 | 0 | 0.9945175 | -0.00665554
19.69099804 | 0.9857029 | 0.9941895 | 0 | 0.9941895 | -0.008486639
19.75619668 | 0.9805589 | 0.9934977 | 0 | 0.9934977 | -0.01293882
19.82139532 | 0.9773291 | 0.9924474 | 0 | 0.9924474 | -0.01511834
19.88659396 | 0.973134 | 0.9910445 | 0 | 0.9910445 | -0.01791045
19.9517926 | 0.9703685 | 0.9892953 | 0 | 0.9892953 | -0.01892684
20.01699124 | 0.9649225 | 0.9872069 | 0 | 0.9872069 | -0.02228436
20.08218988 | 0.9610909 | 0.9847867 | 0 | 0.9847867 | -0.02369575
20.14738852 | 0.9598648 | 0.9820426 | 0 | 0.9820426 | -0.0221778
20.21258716 | 0.9542785 | 0.9789831 | 0 | 0.9789831 | -0.02470459
20.2777858 | 0.9494389 | 0.9756171 | 0 | 0.9756171 | -0.02617829
20.34298444 | 0.9457115 | 0.971954 | 0 | 0.971954 | -0.02624255
20.40818308 | 0.9407536 | 0.9680035 | 0 | 0.9680035 | -0.02724994
20.47338172 | 0.9361608 | 0.9637757 | 0 | 0.9637757 | -0.02761494
20.53858036 | 0.9330412 | 0.9592813 | 0 | 0.9592813 | -0.0262401
20.603779 | 0.9251629 | 0.9545309 | 0 | 0.9545309 | -0.02936802
20.66897764 | 0.9174162 | 0.9495358 | 0 | 0.9495358 | -0.03211964
20.73417628 | 0.9135763 | 0.9443075 | 0 | 0.9443075 | -0.03073122
20.79937492 | 0.9069204 | 0.9388577 | 0 | 0.9388577 | -0.03193735
20.86457356 | 0.9027879 | 0.9331984 | 0 | 0.9331984 | -0.03041044
20.9297722 | 0.8982501 | 0.9273417 | 0 | 0.9273417 | -0.02909159
20.99497084 | 0.8932949 | 0.9212999 | 0 | 0.9212999 | -0.02800499
21.06016948 | 0.8882064 | 0.9150857 | 0 | 0.9150857 | -0.02687928
21.12536812 | 0.8804301 | 0.9087116 | 0 | 0.9087116 | -0.02828145
21.19056676 | 0.8750303 | 0.9021903 | 0 | 0.9021903 | -0.02716
21.2557654 | 0.8672808 | 0.8955346 | 0 | 0.8955346 | -0.0282538
21.32096404 | 0.8611308 | 0.8887574 | 0 | 0.8887574 | -0.02762659
21.38616268 | 0.8536993 | 0.8818714 | 0 | 0.8818714 | -0.02817212
21.45136132 | 0.8458463 | 0.8748895 | 0 | 0.8748895 | -0.0290432
21.51655996 | 0.8378282 | 0.8678244 | 0 | 0.8678244 | -0.02999616
21.5817586 | 0.8322635 | 0.8606887 | 0 | 0.8606887 | -0.02842528
21.64695724 | 0.825288 | 0.8534952 | 0 | 0.8534952 | -0.02820722
21.71215588 | 0.8189013 | 0.8462561 | 0 | 0.8462561 | -0.02735486
21.77735452 | 0.8154584 | 0.8389838 | 0 | 0.8389838 | -0.02352548
21.84255316 | 0.809301 | 0.8316905 | 0 | 0.8316905 | -0.02238948
21.9077518 | 0.8036005 | 0.8243878 | 0 | 0.8243878 | -0.02078733
21.97295044 | 0.7986631 | 0.8170877 | 0 | 0.8170877 | -0.0184246
22.03814908 | 0.7929229 | 0.8098013 | 0 | 0.8098013 | -0.01687839
22.10334772 | 0.7893748 | 0.80254 | 0 | 0.80254 | -0.01316516
22.16854636 | 0.7830636 | 0.7953144 | 0 | 0.7953144 | -0.01225077
22.233745 | 0.7775361 | 0.7881352 | 0 | 0.7881352 | -0.01059906
22.29894364 | 0.7694223 | 0.7810125 | 0 | 0.7810125 | -0.01159016
22.36414228 | 0.7637672 | 0.7739561 | 0 | 0.7739561 | -0.01018897
22.42934092 | 0.7578274 | 0.7669756 | 0 | 0.7669756 | -0.009148158
22.49453956 | 0.751816 | 0.7600799 | 0 | 0.7600799 | -0.008263914
22.5597382 | 0.7450014 | 0.7532778 | 0 | 0.7532778 | -0.008276447
22.62493684 | 0.739759 | 0.7465775 | 0 | 0.7465775 | -0.006818556
22.69013548 | 0.7359413 | 0.7399869 | 0 | 0.7399869 | -0.004045665
22.75533412 | 0.7309993 | 0.7335134 | 0 | 0.7335134 | -0.002514069
22.82053276 | 0.7274513 | 0.7271639 | 0 | 0.7271639 | 0.0002873786
22.8857314 | 0.7206195 | 0.720945 | 0 | 0.720945 | -0.0003254766
22.95093004 | 0.715842 | 0.7148627 | 0 | 0.7148627 | 0.0009793298
23.01612868 | 0.7117376 | 0.7089226 | 0 | 0.7089226 | 0.00281495
23.08132732 | 0.7087928 | 0.7031299 | 0 | 0.7031299 | 0.005662861
23.14652596 | 0.706574 | 0.6974892 | 0 | 0.6974892 | 0.009084805
23.2117246 | 0.7027207 | 0.6920048 | 0 | 0.6920048 | 0.01071592
23.27692324 | 0.7005726 | 0.6866803 | 0 | 0.6866803 | 0.01389228
23.34212188 | 0.6960694 | 0.681519 | 0 | 0.681519 | 0.01455041
23.40732052 | 0.6928118 | 0.6765238 | 0 | 0.6765238 | 0.01628802
23.47251916 | 0.6876521 | 0.6716969 | 0 | 0.6716969 | 0.01595523
23.5377178 | 0.6805151 | 0.6670403 | 0 | 0.6670403 | 0.01347479
23.60291644 | 0.6772141 | 0.6625553 | 0 | 0.6625553 | 0.01465879
23.66811508 | 0.6739828 | 0.658243 | 0 | 0.658243 | 0.01573982
23.73331372 | 0.6668536 | 0.654104 | 0 | 0.654104 | 0.01274961
23.79851236 | 0.6613457 | 0.6501383 | 0 | 0.6501383 | 0.01120746
23.863711 | 0.6585382 | 0.6463456 | 0 | 0.6463456 | 0.01219256
23.92890964 | 0.6567806 | 0.6427254 | 0 | 0.6427254 | 0.01405521
23.99410828 | 0.6573034 | 0.6392764 | 0 | 0.6392764 | 0.01802701
24.05930692 | 0.6591974 | 0.6359973 | 0 | 0.6359973 | 0.02320007
24.12450556 | 0.6574164 | 0.6328863 | 0 | 0.6328863 | 0.02453013
24.1897042 | 0.6567361 | 0.629941 | 0 | 0.629941 | 0.02679506
24.25490284 | 0.653221 | 0.6271591 | 0 | 0.6271591 | 0.02606185
24.32010148 | 0.6504988 | 0.6245377 | 0 | 0.6245377 | 0.02596114
24.38530012 | 0.6451528 | 0.6220736 | 0 | 0.6220736 | 0.0230792
24.45049876 | 0.6426991 | 0.6197635 | 0 | 0.6197635 | 0.02293556
24.5156974 | 0.6394352 | 0.6176036 | 0 | 0.6176036 | 0.02183167
24.58089604 | 0.6352337 | 0.6155899 | 0 | 0.6155899 | 0.01964382
24.64609468 | 0.6302811 | 0.6137183 | 0 | 0.6137183 | 0.01656283
24.71129332 | 0.6251945 | 0.6119843 | 0 | 0.6119843 | 0.01321016
24.77649196 | 0.6223912 | 0.6103833 | 0 | 0.6103833 | 0.01200789
24.8416906 | 0.6226545 | 0.6089106 | 0 | 0.6089106 | 0.01374384
24.90688924 | 0.6222881 | 0.6075611 | 0 | 0.6075611 | 0.01472702
24.97208788 | 0.621609 | 0.6063298 | 0 | 0.6063298 | 0.01527923
25.03728652 | 0.6180822 | 0.6052113 | 0 | 0.6052113 | 0.01287092
25.10248516 | 0.6168219 | 0.6042004 | 0 | 0.6042004 | 0.01262155
25.1676838 | 0.6128628 | 0.6032915 | 0 | 0.6032915 | 0.009571295
25.23288244 | 0.6112489 | 0.6024792 | 0 | 0.6024792 | 0.008769726
25.29808108 | 0.6089867 | 0.6017579 | 0 | 0.6017579 | 0.007228824
25.36327972 | 0.6101269 | 0.6011219 | 0 | 0.6011219 | 0.009005017
25.42847836 | 0.608254 | 0.6005655 | 0 | 0.6005655 | 0.007688455
25.493677 | 0.6069058 | 0.6000832 | 0 | 0.6000832 | 0.006822518
25.55887564 | 0.6072518 | 0.5996693 | 0 | 0.5996693 | 0.007582467
25.62407428 | 0.6061378 | 0.5993181 | 0 | 0.5993181 | 0.006819648
25.68927292 | 0.6065768 | 0.5990241 | 0 | 0.5990241 | 0.007552626
25.75447156 | 0.6074823 | 0.5987818 | 0 | 0.5987818 | 0.008700488
25.8196702 | 0.608509 | 0.5985856 | 0 | 0.5985856 | 0.009923476
25.88486884 | 0.6082647 | 0.5984302 | 0 | 0.5984302 | 0.00983451
25.95006748 | 0.6082168 | 0.5983102 | 0 | 0.5983102 | 0.009906607
26.01526612 | 0.6075116 | 0.5982206 | 0 | 0.5982206 | 0.009290954
26.08046476 | 0.6042572 | 0.5981563 | 0 | 0.5981563 | 0.006100884
26.1456634 | 0.6022087 | 0.5981123 | 0 | 0.5981123 | 0.004096335
26.21086204 | 0.6012119 | 0.5980839 | 0 | 0.5980839 | 0.003128056
26.27606068 | 0.5990818 | 0.5980663 | 0 | 0.5980663 | 0.001015502
26.34125932 | 0.5972848 | 0.5980552 | 0 | 0.5980552 | -0.0007703732
26.40645796 | 0.5915533 | 0.5980462 | 0 | 0.5980462 | -0.0064929
26.4716566 | 0.5881851 | 0.5980352 | 0 | 0.5980352 | -0.009850151
26.53685524 | 0.5847285 | 0.5980183 | 0 | 0.5980183 | -0.01328972
26.60205388 | 0.5816272 | 0.5979916 | 0 | 0.5979916 | -0.01636439
26.66725252 | 0.5807262 | 0.5979516 | 0 | 0.5979516 | -0.01722543
26.73245116 | 0.5823523 | 0.597895 | 0 | 0.597895 | -0.01554273
26.7976498 | 0.5830082 | 0.5978186 | 0 | 0.5978186 | -0.01481038
26.86284844 | 0.5862472 | 0.5977193 | 0 | 0.5977193 | -0.0114721
26.92804708 | 0.5873671 | 0.5975946 | 0 | 0.5975946 | -0.01022745
26.99324572 | 0.5863738 | 0.5974418 | 0 | 0.5974418 | -0.01106797
27.05844436 | 0.5875211 | 0.5972586 | 0 | 0.5972586 | -0.009737513
27.123643 | 0.5883685 | 0.5970429 | 0 | 0.5970429 | -0.008674478
27.18884164 | 0.5873497 | 0.5967929 | 0 | 0.5967929 | -0.009443207
27.25404028 | 0.5858178 | 0.5965067 | 0 | 0.5965067 | -0.01068894
27.31923892 | 0.5840853 | 0.596183 | 0 | 0.596183 | -0.01209773
27.38443756 | 0.5850809 | 0.5958205 | 0 | 0.5958205 | -0.01073966
27.4496362 | 0.583857 | 0.5954181 | 0 | 0.5954181 | -0.01156118
27.51483484 | 0.5836919 | 0.5949751 | 0 | 0.5949751 | -0.01128316
27.58003348 | 0.5843889 | 0.5944906 | 0 | 0.5944906 | -0.01010171
27.64523212 | 0.5867548 | 0.5939643 | 0 | 0.5939643 | -0.007209468
27.71043076 | 0.5877685 | 0.5933959 | 0 | 0.5933959 | -0.005627413
27.7756294 | 0.5878804 | 0.5927854 | 0 | 0.5927854 | -0.004905009
27.84082804 | 0.5858446 | 0.5921328 | 0 | 0.5921328 | -0.006288235
27.90602668 | 0.5849113 | 0.5914385 | 0 | 0.5914385 | -0.006527189
27.97122532 | 0.5852273 | 0.5907028 | 0 | 0.5907028 | -0.005475552
28.03642396 | 0.5824474 | 0.5899265 | 0 | 0.5899265 | -0.007479097
28.1016226 | 0.5802683 | 0.5891102 | 0 | 0.5891102 | -0.008841904
28.16682124 | 0.576388 | 0.5882549 | 0 | 0.5882549 | -0.01186689
28.23201988 | 0.5768241 | 0.5873617 | 0 | 0.5873617 | -0.0105376
28.29721852 | 0.5761834 | 0.5864318 | 0 | 0.5864318 | -0.01024844
28.36241716 | 0.5721749 | 0.5854665 | 0 | 0.5854665 | -0.01329169
28.4276158 | 0.571536 | 0.5844673 | 0 | 0.5844673 | -0.01293133
28.49281444 | 0.5708256 | 0.5834357 | 0 | 0.5834357 | -0.0126101
28.55801308 | 0.5712754 | 0.5823735 | 0 | 0.5823735 | -0.01109808
28.62321172 | 0.5694632 | 0.5812822 | 0 | 0.5812822 | -0.01181902
28.68841036 | 0.5665692 | 0.580164 | 0 | 0.580164 | -0.01359475
28.753609 | 0.5652762 | 0.5790205 | 0 | 0.5790205 | -0.01374428
28.81880764 | 0.5676016 | 0.577854 | 0 | 0.577854 | -0.0102524
28.88400628 | 0.5675355 | 0.5766663 | 0 | 0.5766663 | -0.009130783
28.94920492 | 0.5665744 | 0.5754597 | 0 | 0.5754597 | -0.008885304
29.01440356 | 0.5681862 | 0.5742363 | 0 | 0.5742363 | -0.006050116
29.0796022 | 0.5666252 | 0.5729984 | 0 | 0.5729984 | -0.006373207
29.14480084 | 0.5687881 | 0.5717481 | 0 | 0.5717481 | -0.002959999
29.20999948 | 0.5691923 | 0.5704878 | 0 | 0.5704878 | -0.001295488
29.27519812 | 0.5690904 | 0.5692196 | 0 | 0.5692196 | -0.0001292661
29.34039676 | 0.5697564 | 0.567946 | 0 | 0.567946 | 0.001810418
29.4055954 | 0.5675576 | 0.5666691 | 0 | 0.5666691 | 0.0008884596
29.47079404 | 0.5652183 | 0.5653913 | 0 | 0.5653913 | -0.0001730562
29.53599268 | 0.5600818 | 0.5641149 | 0 | 0.5641149 | -0.004033119
29.60119132 | 0.5566805 | 0.562842 | 0 | 0.562842 | -0.006161502
29.66638996 | 0.5534364 | 0.5615749 | 0 | 0.5615749 | -0.008138509
29.7315886 | 0.5522163 | 0.5603158 | 0 | 0.5603158 | -0.008099546
29.79678724 | 0.5503108 | 0.5590669 | 0 | 0.5590669 | -0.008756063
29.86198588 | 0.5506911 | 0.5578302 | 0 | 0.5578302 | -0.007139086
29.92718452 | 0.5514431 | 0.5566079 | 0 | 0.5566079 | -0.005164739
29.99238316 | 0.5482484 | 0.5554018 | 0 | 0.5554018 | -0.007153447
30.0575818 | 0.5489535 | 0.5542141 | 0 | 0.5542141 | -0.005260621
30.12278044 | 0.5488017 | 0.5530465 | 0 | 0.5530465 | -0.00424482
30.18797908 | 0.5508321 | 0.5519009 | 0 | 0.5519009 | -0.001068776
30.25317772 | 0.5519803 | 0.550779 | 0 | 0.550779 | 0.001201286
30.31837636 | 0.5504684 | 0.5496825 | 0 | 0.5496825 | 0.0007859072
30.383575 | 0.5484605 | 0.548613 | 0 | 0.548613 | -0.0001525008
30.44877364 | 0.5491987 | 0.547572 | 0 | 0.547572 | 0.001626746
30.51397228 | 0.5505446 | 0.546561 | 0 | 0.546561 | 0.003983686
30.57917092 | 0.5489555 | 0.5455812 | 0 | 0.5455812 | 0.003374316
30.64436956 | 0.5516901 | 0.544634 | 0 | 0.544634 | 0.007056104
30.7095682 | 0.5517538 | 0.5437205 | 0 | 0.5437205 | 0.00803327
30.77476684 | 0.5529708 | 0.5428419 | 0 | 0.5428419 | 0.01012891
30.83996548 | 0.5541038 | 0.541999 | 0 | 0.541999 | 0.01210479
30.90516412 | 0.5531836 | 0.5411928 | 0 | 0.5411928 | 0.01199076
30.97036276 | 0.5531256 | 0.5404242 | 0 | 0.5404242 | 0.01270148
31.0355614 | 0.5534112 | 0.5396937 | 0 | 0.5396937 | 0.01371751
31.10076004 | 0.5542281 | 0.5390021 | 0 | 0.5390021 | 0.015226
31.16595868 | 0.5518818 | 0.5383498 | 0 | 0.5383498 | 0.01353206
31.23115732 | 0.5499167 | 0.5377373 | 0 | 0.5377373 | 0.01217945
31.29635596 | 0.5467831 | 0.5371649 | 0 | 0.5371649 | 0.009618175
31.3615546 | 0.5475815 | 0.5366329 | 0 | 0.5366329 | 0.01094863
31.42675324 | 0.5456585 | 0.5361415 | 0 | 0.5361415 | 0.009517048
31.49195188 | 0.5427986 | 0.5356906 | 0 | 0.5356906 | 0.007107966
31.55715052 | 0.5431733 | 0.5352804 | 0 | 0.5352804 | 0.007892955
31.62234916 | 0.5429225 | 0.5349106 | 0 | 0.5349106 | 0.008011868
31.6875478 | 0.5457677 | 0.5345812 | 0 | 0.5345812 | 0.01118653
31.75274644 | 0.5462457 | 0.5342918 | 0 | 0.5342918 | 0.01195393
31.81794508 | 0.5473107 | 0.5340421 | 0 | 0.5340421 | 0.01326864
31.88314372 | 0.5458358 | 0.5338316 | 0 | 0.5338316 | 0.01200416
31.94834236 | 0.5449533 | 0.53366 | 0 | 0.53366 | 0.01129329
32.013541 | 0.5432875 | 0.5335265 | 0 | 0.5335265 | 0.009761009
32.07873964 | 0.5400103 | 0.5334306 | 0 | 0.5334306 | 0.006579702
32.14393828 | 0.5398554 | 0.5333716 | 0 | 0.5333716 | 0.006483786
32.20913692 | 0.5370348 | 0.5333487 | 0 | 0.5333487 | 0.003686089
32.27433556 | 0.537703 | 0.533361 | 0 | 0.533361 | 0.004341963
32.3395342 | 0.5372599 | 0.5334077 | 0 | 0.5334077 | 0.003852176
32.40473284 | 0.5370153 | 0.5334878 | 0 | 0.5334878 | 0.003527513
32.46993148 | 0.5393386 | 0.5336003 | 0 | 0.5336003 | 0.005738337
32.53513012 | 0.5443799 | 0.5337442 | 0 | 0.5337442 | 0.0106357
32.60032876 | 0.5455328 | 0.5339183 | 0 | 0.5339183 | 0.01161448
32.6655274 | 0.5461306 | 0.5341216 | 0 | 0.5341216 | 0.01200896
32.73072604 | 0.5506763 | 0.5343528 | 0 | 0.5343528 | 0.0163234
32.79592468 | 0.5498395 | 0.5346108 | 0 | 0.5346108 | 0.01522868
32.86112332 | 0.5498656 | 0.5348942 | 0 | 0.5348942 | 0.01497135
32.92632196 | 0.548212 | 0.5352019 | 0 | 0.5352019 | 0.01301011
32.9915206 | 0.5490137 | 0.5355323 | 0 | 0.5355323 | 0.01348131
33.05671924 | 0.5498844 | 0.5358844 | 0 | 0.5358844 | 0.01400005
33.12191788 | 0.5503772 | 0.5362566 | 0 | 0.5362566 | 0.01412066
33.18711652 | 0.5524436 | 0.5366476 | 0 | 0.5366476 | 0.01579607
33.25231516 | 0.5528011 | 0.5370559 | 0 | 0.5370559 | 0.01574512
33.3175138 | 0.5536261 | 0.5374803 | 0 | 0.5374803 | 0.01614579
33.38271244 | 0.5529349 | 0.5379192 | 0 | 0.5379192 | 0.01501573
33.44791108 | 0.5525958 | 0.5383712 | 0 | 0.5383712 | 0.01422461
33.51310972 | 0.5529713 | 0.5388349 | 0 | 0.5388349 | 0.01413648
33.57830836 | 0.5519437 | 0.5393087 | 0 | 0.5393087 | 0.012635
33.643507 | 0.5545158 | 0.5397914 | 0 | 0.5397914 | 0.01472438
33.70870564 | 0.5538333 | 0.5402814 | 0 | 0.5402814 | 0.01355195
33.77390428 | 0.5524743 | 0.5407772 | 0 | 0.5407772 | 0.01169711
33.83910292 | 0.5513326 | 0.5412775 | 0 | 0.5412775 | 0.01005513
33.90430156 | 0.5543795 | 0.5417807 | 0 | 0.5417807 | 0.01259875
33.9695002 | 0.5538666 | 0.5422856 | 0 | 0.5422856 | 0.01158102
34.03469884 | 0.5546179 | 0.5427906 | 0 | 0.5427906 | 0.01182731
34.09989748 | 0.5559076 | 0.5432943 | 0 | 0.5432943 | 0.01261333
34.16509612 | 0.5555416 | 0.5437954 | 0 | 0.5437954 | 0.01174621
34.23029476 | 0.5555942 | 0.5442924 | 0 | 0.5442924 | 0.01130182
34.2954934 | 0.5539352 | 0.5447841 | 0 | 0.5447841 | 0.009151134
34.36069204 | 0.5535885 | 0.5452691 | 0 | 0.5452691 | 0.008319425
34.42589068 | 0.5541758 | 0.545746 | 0 | 0.545746 | 0.008429773
34.49108932 | 0.5521739 | 0.5462136 | 0 | 0.5462136 | 0.00596038
34.55628796 | 0.5538332 | 0.5466705 | 0 | 0.5466705 | 0.007162675
34.6214866 | 0.5525079 | 0.5471157 | 0 | 0.5471157 | 0.005392206
34.68668524 | 0.551579 | 0.5475477 | 0 | 0.5475477 | 0.004031277
34.75188388 | 0.550705 | 0.5479654 | 0 | 0.5479654 | 0.002739549
34.81708252 | 0.5511144 | 0.5483677 | 0 | 0.5483677 | 0.00274675
34.88228116 | 0.5488841 | 0.5487533 | 0 | 0.5487533 | 0.0001308054
34.9474798 | 0.5474174 | 0.5491212 | 0 | 0.5491212 | -0.001703834
35.01267844 | 0.5469256 | 0.5494703 | 0 | 0.5494703 | -0.002544618
35.07787708 | 0.5446725 | 0.5497994 | 0 | 0.5497994 | -0.005126871
35.14307572 | 0.5441059 | 0.5501076 | 0 | 0.5501076 | -0.006001729
35.20827436 | 0.5430344 | 0.5503939 | 0 | 0.5503939 | -0.007359471
35.273473 | 0.5432507 | 0.5506573 | 0 | 0.5506573 | -0.00740653
35.33867164 | 0.5444053 | 0.5508968 | 0 | 0.5508968 | -0.00649149
35.40387028 | 0.5433491 | 0.5511115 | 0 | 0.5511115 | -0.007762423
35.46906892 | 0.5418062 | 0.5513006 | 0 | 0.5513006 | -0.009494397
35.53426756 | 0.5392495 | 0.5514631 | 0 | 0.5514631 | -0.01221363
35.5994662 | 0.5374012 | 0.5515983 | 0 | 0.5515983 | -0.01419715
35.66466484 | 0.5366336 | 0.5517054 | 0 | 0.5517054 | -0.01507183
35.72986348 | 0.5353698 | 0.5517836 | 0 | 0.5517836 | -0.01641375
35.79506212 | 0.5345479 | 0.5518322 | 0 | 0.5518322 | -0.0172843
35.86026076 | 0.5297439 | 0.5518505 | 0 | 0.5518505 | -0.02210653
35.9254594 | 0.5266738 | 0.5518377 | 0 | 0.5518377 | -0.02516395
35.99065804 | 0.526193 | 0.5517934 | 0 | 0.5517934 | -0.02560041
36.05585668 | 0.5275081 | 0.5517169 | 0 | 0.5517169 | -0.02420883
36.12105532 | 0.527015 | 0.5516075 | 0 | 0.5516075 | -0.02459256
36.18625396 | 0.5285581 | 0.5514649 | 0 | 0.5514649 | -0.02290678
36.2514526 | 0.5310621 | 0.5512883 | 0 | 0.5512883 | -0.0202262
36.31665124 | 0.5311367 | 0.5510774 | 0 | 0.5510774 | -0.01994075
36.38184988 | 0.5327131 | 0.5508317 | 0 | 0.5508317 | -0.01811859
36.44704852 | 0.5328907 | 0.5505508 | 0 | 0.5505508 | -0.0176601
36.51224716 | 0.5333501 | 0.5502342 | 0 | 0.5502342 | -0.01688409
36.5774458 | 0.5346056 | 0.5498816 | 0 | 0.5498816 | -0.01527603
36.64264444 | 0.5339377 | 0.5494926 | 0 | 0.5494926 | -0.01555492
36.70784308 | 0.5345986 | 0.549067 | 0 | 0.549067 | -0.01446845
36.77304172 | 0.5303412 | 0.5486044 | 0 | 0.5486044 | -0.01826317
36.83824036 | 0.5291847 | 0.5481046 | 0 | 0.5481046 | -0.01891983
36.903439 | 0.5272677 | 0.5475672 | 0 | 0.5475672 | -0.02029953
36.96863764 | 0.5256303 | 0.5469922 | 0 | 0.5469922 | -0.02136189
37.03383628 | 0.5219996 | 0.5463793 | 0 | 0.5463793 | -0.02437972
37.09903492 | 0.5201787 | 0.5457283 | 0 | 0.5457283 | -0.02554959
37.16423356 | 0.5215005 | 0.5450391 | 0 | 0.5450391 | -0.02353863
37.2294322 | 0.5208453 | 0.5443116 | 0 | 0.5443116 | -0.02346631
37.29463084 | 0.519191 | 0.5435457 | 0 | 0.5435457 | -0.02435471
37.35982948 | 0.5192694 | 0.5427412 | 0 | 0.5427412 | -0.02347186
37.42502812 | 0.5205468 | 0.5418982 | 0 | 0.5418982 | -0.02135141
37.49022676 | 0.5203005 | 0.5410166 | 0 | 0.5410166 | -0.02071618
37.5554254 | 0.5218663 | 0.5400964 | 0 | 0.5400964 | -0.01823019
37.62062404 | 0.5219052 | 0.5391377 | 0 | 0.5391377 | -0.01723247
37.68582268 | 0.5231396 | 0.5381403 | 0 | 0.5381403 | -0.01500072
37.75102132 | 0.5232884 | 0.5371044 | 0 | 0.5371044 | -0.013816
37.81621996 | 0.5226161 | 0.5360301 | 0 | 0.5360301 | -0.01341398
37.8814186 | 0.5226668 | 0.5349174 | 0 | 0.5349174 | -0.01225058
37.94661724 | 0.5230953 | 0.5337664 | 0 | 0.5337664 | -0.01067102
38.01181588 | 0.5217463 | 0.5325772 | 0 | 0.5325772 | -0.01083091
38.07701452 | 0.5231649 | 0.53135 | 0 | 0.53135 | -0.008185171
38.14221316 | 0.5220272 | 0.530085 | 0 | 0.530085 | -0.008057807
38.2074118 | 0.520185 | 0.5287823 | 0 | 0.5287823 | -0.008597273
38.27261044 | 0.521521 | 0.527442 | 0 | 0.527442 | -0.005920989
38.33780908 | 0.522114 | 0.5260645 | 0 | 0.5260645 | -0.003950494
38.40300772 | 0.52093 | 0.5246498 | 0 | 0.5246498 | -0.003719786
38.46820636 | 0.5203896 | 0.5231982 | 0 | 0.5231982 | -0.002808678
38.533405 | 0.5190573 | 0.52171 | 0 | 0.52171 | -0.002652759
38.59860364 | 0.5203935 | 0.5201855 | 0 | 0.5201855 | 0.0002080126
38.66380228 | 0.5208433 | 0.5186248 | 0 | 0.5186248 | 0.002218512
38.72900092 | 0.5197758 | 0.5170283 | 0 | 0.5170283 | 0.002747494
38.79419956 | 0.5187319 | 0.5153963 | 0 | 0.5153963 | 0.003335604
38.8593982 | 0.5197093 | 0.513729 | 0 | 0.513729 | 0.005980305
38.92459684 | 0.5196266 | 0.5120269 | 0 | 0.5120269 | 0.007599757
38.98979548 | 0.5210135 | 0.5102901 | 0 | 0.5102901 | 0.01072341
39.05499412 | 0.522178 | 0.5085191 | 0 | 0.5085191 | 0.0136589
39.12019276 | 0.5226374 | 0.5067142 | 0 | 0.5067142 | 0.01592321
39.1853914 | 0.5222302 | 0.5048758 | 0 | 0.5048758 | 0.01735441
39.25059004 | 0.520765 | 0.5030042 | 0 | 0.5030042 | 0.01776076
39.31578868 | 0.5205506 | 0.5010999 | 0 | 0.5010999 | 0.0194507
39.38098732 | 0.5193519 | 0.4991631 | 0 | 0.4991631 | 0.02018876
39.44618596 | 0.5192822 | 0.4971944 | 0 | 0.4971944 | 0.02208779
39.5113846 | 0.5190861 | 0.4951941 | 0 | 0.4951941 | 0.023892
39.57658324 | 0.5184241 | 0.4931626 | 0 | 0.4931626 | 0.02526153
39.64178188 | 0.5181208 | 0.4911004 | 0 | 0.4911004 | 0.02702042
39.70698052 | 0.5183487 | 0.4890078 | 0 | 0.4890078 | 0.02934095
39.77217916 | 0.5192808 | 0.4868854 | 0 | 0.4868854 | 0.03239541
39.8373778 | 0.5210895 | 0.4847335 | 0 | 0.4847335 | 0.03635605
39.90257644 | 0.5239478 | 0.4825526 | 0 | 0.4825526 | 0.04139515
39.96777508 | 0.5280282 | 0.4803433 | 0 | 0.4803433 | 0.04768495

## PEEK500907_150C_1
2Theta_deg | Original_Intensity_normalized | Total_Fit | Crystalline_Fit | Amorphous_Fit | Residuals
10.04159932 | 0.002510947 | 0.01243352 | 0 | 0.01243352 | -0.009922572
10.10679796 | 0.0009885305 | 0.0132536 | 0 | 0.0132536 | -0.01226507
10.1719966 | 0.0001748944 | 0.01412109 | 0 | 0.01412109 | -0.0139462
10.23719524 | 0 | 0.01503827 | 0 | 0.01503827 | -0.01503827
10.30239388 | 0.0003938091 | 0.01600745 | 0 | 0.01600745 | -0.01561364
10.36759252 | 0.001286283 | 0.01703105 | 0 | 0.01703105 | -0.01574476
10.43279116 | 0.002607385 | 0.01811154 | 0 | 0.01811154 | -0.01550416
10.4979898 | 0.004287075 | 0.0192515 | 0 | 0.0192515 | -0.01496442
10.56318844 | 0.006540568 | 0.02045354 | 0 | 0.02045354 | -0.01391297
10.62838708 | 0.008677486 | 0.02172037 | 0 | 0.02172037 | -0.01304289
10.69358572 | 0.01032642 | 0.02305478 | 0 | 0.02305478 | -0.01272836
10.75878436 | 0.01231838 | 0.02445961 | 0 | 0.02445961 | -0.01214124
10.823983 | 0.01513088 | 0.0259378 | 0 | 0.0259378 | -0.01080692
10.88918164 | 0.01579965 | 0.02749233 | 0 | 0.02749233 | -0.01169269
10.95438028 | 0.01671244 | 0.02912627 | 0 | 0.02912627 | -0.01241384
11.01957892 | 0.01924523 | 0.03084276 | 0 | 0.03084276 | -0.01159752
11.08477756 | 0.02071366 | 0.03264498 | 0 | 0.03264498 | -0.01193132
11.1499762 | 0.02214769 | 0.03453619 | 0 | 0.03453619 | -0.0123885
11.21517484 | 0.02334749 | 0.03651972 | 0 | 0.03651972 | -0.01317223
11.28037348 | 0.02493012 | 0.03859894 | 0 | 0.03859894 | -0.01366882
11.34557212 | 0.02698709 | 0.04077727 | 0 | 0.04077727 | -0.01379018
11.41077076 | 0.02924694 | 0.04305821 | 0 | 0.04305821 | -0.01381127
11.4759694 | 0.03204383 | 0.04544526 | 0 | 0.04544526 | -0.01340143
11.54116804 | 0.0342092 | 0.04794201 | 0 | 0.04794201 | -0.0137328
11.60636668 | 0.0355893 | 0.05055204 | 0 | 0.05055204 | -0.01496274
11.67156532 | 0.03960681 | 0.05327901 | 0 | 0.05327901 | -0.0136722
11.73676396 | 0.04240966 | 0.05612658 | 0 | 0.05612658 | -0.01371692
11.8019626 | 0.04396479 | 0.05909843 | 0 | 0.05909843 | -0.01513364
11.86716124 | 0.04716107 | 0.06219825 | 0 | 0.06219825 | -0.01503718
11.93235988 | 0.05023977 | 0.06542977 | 0 | 0.06542977 | -0.01519
11.99755852 | 0.05378585 | 0.0687967 | 0 | 0.0687967 | -0.01501085
12.06275716 | 0.05773848 | 0.07230273 | 0 | 0.07230273 | -0.01456425
12.1279558 | 0.06089855 | 0.07595158 | 0 | 0.07595158 | -0.01505303
12.19315444 | 0.0646573 | 0.07974691 | 0 | 0.07974691 | -0.01508961
12.25835308 | 0.0691307 | 0.08369237 | 0 | 0.08369237 | -0.01456167
12.32355172 | 0.07235037 | 0.08779158 | 0 | 0.08779158 | -0.01544121
12.38875036 | 0.0776012 | 0.0920481 | 0 | 0.0920481 | -0.0144469
12.453949 | 0.08244749 | 0.09646544 | 0 | 0.09646544 | -0.01401795
12.51914764 | 0.08796208 | 0.1010471 | 0 | 0.1010471 | -0.01308498
12.58434628 | 0.09436507 | 0.1057963 | 0 | 0.1057963 | -0.01143127
12.64954492 | 0.09871344 | 0.1107166 | 0 | 0.1107166 | -0.01200311
12.71474356 | 0.1026905 | 0.1158109 | 0 | 0.1158109 | -0.01312045
12.7799422 | 0.1068256 | 0.1210825 | 0 | 0.1210825 | -0.01425695
12.84514084 | 0.1128254 | 0.1265344 | 0 | 0.1265344 | -0.01370898
12.91033948 | 0.1188249 | 0.1321693 | 0 | 0.1321693 | -0.01334435
12.97553812 | 0.1247191 | 0.13799 | 0 | 0.13799 | -0.01327088
13.04073676 | 0.129204 | 0.1439991 | 0 | 0.1439991 | -0.01479507
13.1059354 | 0.1351472 | 0.1501989 | 0 | 0.1501989 | -0.01505169
13.17113404 | 0.1409185 | 0.1565918 | 0 | 0.1565918 | -0.01567326
13.23633268 | 0.1460754 | 0.1631798 | 0 | 0.1631798 | -0.01710442
13.30153132 | 0.1534093 | 0.1699647 | 0 | 0.1699647 | -0.01655539
13.36672996 | 0.1600006 | 0.1769483 | 0 | 0.1769483 | -0.01694767
13.4319286 | 0.1669166 | 0.1841318 | 0 | 0.1841318 | -0.01721522
13.49712724 | 0.1726327 | 0.1915167 | 0 | 0.1915167 | -0.01888398
13.56232588 | 0.1795477 | 0.1991038 | 0 | 0.1991038 | -0.01955612
13.62752452 | 0.1858686 | 0.2068939 | 0 | 0.2068939 | -0.02102524
13.69272316 | 0.1946651 | 0.2148874 | 0 | 0.2148874 | -0.02022222
13.7579218 | 0.2028445 | 0.2230845 | 0 | 0.2230845 | -0.02023995
13.82312044 | 0.2121383 | 0.231485 | 0 | 0.231485 | -0.01934672
13.88831908 | 0.2209666 | 0.2400887 | 0 | 0.2400887 | -0.01912216
13.95351772 | 0.2277636 | 0.2488948 | 0 | 0.2488948 | -0.02113122
14.01871636 | 0.2393355 | 0.2579023 | 0 | 0.2579023 | -0.01856687
14.083915 | 0.2501201 | 0.2671099 | 0 | 0.2671099 | -0.01698973
14.14911364 | 0.2601856 | 0.2765158 | 0 | 0.2765158 | -0.01633013
14.21431228 | 0.2687191 | 0.286118 | 0 | 0.286118 | -0.01739889
14.27951092 | 0.2769192 | 0.2959142 | 0 | 0.2959142 | -0.01899499
14.34470956 | 0.2846307 | 0.3059017 | 0 | 0.3059017 | -0.02127094
14.4099082 | 0.2947207 | 0.3160773 | 0 | 0.3160773 | -0.0213566
14.47510684 | 0.3046368 | 0.3264376 | 0 | 0.3264376 | -0.02180084
14.54030548 | 0.3138562 | 0.3369788 | 0 | 0.3369788 | -0.0231226
14.60550412 | 0.3239622 | 0.3476966 | 0 | 0.3476966 | -0.02373442
14.67070276 | 0.3345285 | 0.3585864 | 0 | 0.3585864 | -0.02405793
14.7359014 | 0.3454582 | 0.3696433 | 0 | 0.3696433 | -0.02418509
14.80110004 | 0.3552866 | 0.3808618 | 0 | 0.3808618 | -0.02557525
14.86629868 | 0.367141 | 0.3922362 | 0 | 0.3922362 | -0.02509519
14.93149732 | 0.3808842 | 0.4037603 | 0 | 0.4037603 | -0.02287615
14.99669596 | 0.3926112 | 0.4154276 | 0 | 0.4154276 | -0.02281634
15.0618946 | 0.4048306 | 0.4272311 | 0 | 0.4272311 | -0.02240043
15.12709324 | 0.4140425 | 0.4391634 | 0 | 0.4391634 | -0.02512087
15.19229188 | 0.4267761 | 0.4512169 | 0 | 0.4512169 | -0.02444078
15.25749052 | 0.4406221 | 0.4633835 | 0 | 0.4633835 | -0.02276132
15.32268916 | 0.4535083 | 0.4756546 | 0 | 0.4756546 | -0.02214628
15.3878878 | 0.4669082 | 0.4880215 | 0 | 0.4880215 | -0.02111325
15.45308644 | 0.4797766 | 0.5004749 | 0 | 0.5004749 | -0.02069834
15.51828508 | 0.4912917 | 0.5130054 | 0 | 0.5130054 | -0.02171364
15.58348372 | 0.5062627 | 0.5256029 | 0 | 0.5256029 | -0.01934026
15.64868236 | 0.5194592 | 0.5382573 | 0 | 0.5382573 | -0.01879819
15.713881 | 0.5334194 | 0.5509581 | 0 | 0.5509581 | -0.01753877
15.77907964 | 0.5479844 | 0.5636945 | 0 | 0.5636945 | -0.01571011
15.84427828 | 0.5630202 | 0.5764552 | 0 | 0.5764552 | -0.01343501
15.90947692 | 0.5762806 | 0.5892289 | 0 | 0.5892289 | -0.01294827
15.97467556 | 0.5932036 | 0.6020039 | 0 | 0.6020039 | -0.008800334
16.0398742 | 0.606521 | 0.6147683 | 0 | 0.6147683 | -0.008247298
16.10507284 | 0.6227065 | 0.6275101 | 0 | 0.6275101 | -0.004803567
16.17027148 | 0.636271 | 0.6402168 | 0 | 0.6402168 | -0.003945721
16.23547012 | 0.6477285 | 0.6528759 | 0 | 0.6528759 | -0.005147445
16.30066876 | 0.6632583 | 0.6654748 | 0 | 0.6654748 | -0.002216564
16.3658674 | 0.6752919 | 0.6780007 | 0 | 0.6780007 | -0.002708785
16.43106604 | 0.6892249 | 0.6904407 | 0 | 0.6904407 | -0.001215731
16.49626468 | 0.7028565 | 0.7027816 | 0 | 0.7027816 | 7.490992e-05
16.56146332 | 0.7173477 | 0.7150105 | 0 | 0.7150105 | 0.002337241
16.62666196 | 0.7325567 | 0.7271141 | 0 | 0.7271141 | 0.005442621
16.6918606 | 0.7505696 | 0.7390793 | 0 | 0.7390793 | 0.01149031
16.75705924 | 0.7672171 | 0.750893 | 0 | 0.750893 | 0.01632402
16.82225788 | 0.7833177 | 0.7625421 | 0 | 0.7625421 | 0.02077561
16.88745652 | 0.801712 | 0.7740135 | 0 | 0.7740135 | 0.02769854
16.95265516 | 0.8136898 | 0.7852941 | 0 | 0.7852941 | 0.02839566
17.0178538 | 0.8249132 | 0.7963713 | 0 | 0.7963713 | 0.02854194
17.08305244 | 0.8353699 | 0.8072321 | 0 | 0.8072321 | 0.0281378
17.14825108 | 0.8472444 | 0.8178642 | 0 | 0.8178642 | 0.02938028
17.21344972 | 0.8615056 | 0.828255 | 0 | 0.828255 | 0.03325055
17.27864836 | 0.87246 | 0.8383926 | 0 | 0.8383926 | 0.0340674
17.343847 | 0.8849726 | 0.848265 | 0 | 0.848265 | 0.0367076
17.40904564 | 0.8923324 | 0.8578606 | 0 | 0.8578606 | 0.03447174
17.47424428 | 0.9031773 | 0.8671682 | 0 | 0.8671682 | 0.03600908
17.53944292 | 0.9131666 | 0.8761767 | 0 | 0.8761767 | 0.0369899
17.60464156 | 0.92404 | 0.8848756 | 0 | 0.8848756 | 0.03916439
17.6698402 | 0.9317131 | 0.8932545 | 0 | 0.8932545 | 0.03845854
17.73503884 | 0.9389204 | 0.9013038 | 0 | 0.9013038 | 0.03761658
17.80023748 | 0.9466596 | 0.909014 | 0 | 0.909014 | 0.03764556
17.86543612 | 0.951883 | 0.9163761 | 0 | 0.9163761 | 0.03550687
17.93063476 | 0.954527 | 0.9233818 | 0 | 0.9233818 | 0.03114527
17.9958334 | 0.9594463 | 0.9300229 | 0 | 0.9300229 | 0.02942331
18.06103204 | 0.9660964 | 0.9362922 | 0 | 0.9362922 | 0.02980425
18.12623068 | 0.9727516 | 0.9421826 | 0 | 0.9421826 | 0.03056903
18.19142932 | 0.9761289 | 0.9476878 | 0 | 0.9476878 | 0.02844108
18.25662796 | 0.9809165 | 0.952802 | 0 | 0.952802 | 0.0281145
18.3218266 | 0.9828059 | 0.9575201 | 0 | 0.9575201 | 0.02528579
18.38702524 | 0.9879952 | 0.9618373 | 0 | 0.9618373 | 0.02615791
18.45222388 | 0.9916813 | 0.9657497 | 0 | 0.9657497 | 0.02593161
18.51742252 | 0.995584 | 0.9692539 | 0 | 0.9692539 | 0.02633007
18.58262116 | 0.9971761 | 0.9723472 | 0 | 0.9723472 | 0.02482892
18.6478198 | 0.9970323 | 0.9750275 | 0 | 0.9750275 | 0.02200474
18.71301844 | 0.9998775 | 0.9772934 | 0 | 0.9772934 | 0.02258418
18.77821708 | 1 | 0.9791439 | 0 | 0.9791439 | 0.02085606
18.84341572 | 0.9973097 | 0.9805791 | 0 | 0.9805791 | 0.01673061
18.90861436 | 0.9948276 | 0.9815994 | 0 | 0.9815994 | 0.0132282
18.973813 | 0.9915295 | 0.982206 | 0 | 0.982206 | 0.009323459
19.03901164 | 0.9877139 | 0.9824008 | 0 | 0.9824008 | 0.005313135
19.10421028 | 0.9826018 | 0.9821861 | 0 | 0.9821861 | 0.0004156146
19.16940892 | 0.9803016 | 0.9815653 | 0 | 0.9815653 | -0.001263636
19.23460756 | 0.9787256 | 0.980542 | 0 | 0.980542 | -0.001816391
19.2998062 | 0.975144 | 0.9791206 | 0 | 0.9791206 | -0.003976587
19.36500484 | 0.9710271 | 0.9773062 | 0 | 0.9773062 | -0.006279152
19.43020348 | 0.9675178 | 0.9751046 | 0 | 0.9751046 | -0.00758678
19.49540212 | 0.9618995 | 0.9725218 | 0 | 0.9725218 | -0.01062228
19.56060076 | 0.9554627 | 0.9695648 | 0 | 0.9695648 | -0.01410213
19.6257994 | 0.9519277 | 0.966241 | 0 | 0.966241 | -0.01431333
19.69099804 | 0.9466612 | 0.9625584 | 0 | 0.9625584 | -0.01589715
19.75619668 | 0.9404211 | 0.9585255 | 0 | 0.9585255 | -0.01810433
19.82139532 | 0.9330625 | 0.9541512 | 0 | 0.9541512 | -0.02108872
19.88659396 | 0.927882 | 0.9494452 | 0 | 0.9494452 | -0.02156327
19.9517926 | 0.9226634 | 0.9444175 | 0 | 0.9444175 | -0.0217541
20.01699124 | 0.9163552 | 0.9390784 | 0 | 0.9390784 | -0.02272318
20.08218988 | 0.9130444 | 0.9334388 | 0 | 0.9334388 | -0.02039448
20.14738852 | 0.9072111 | 0.9275101 | 0 | 0.9275101 | -0.02029898
20.21258716 | 0.9005943 | 0.9213039 | 0 | 0.9213039 | -0.0207096
20.2777858 | 0.8954517 | 0.9148321 | 0 | 0.9148321 | -0.01938037
20.34298444 | 0.8871737 | 0.908107 | 0 | 0.908107 | -0.02093331
20.40818308 | 0.8797803 | 0.9011414 | 0 | 0.9011414 | -0.02136106
20.47338172 | 0.8714348 | 0.8939479 | 0 | 0.8939479 | -0.02251316
20.53858036 | 0.8632926 | 0.8865398 | 0 | 0.8865398 | -0.02324722
20.603779 | 0.8537687 | 0.8789302 | 0 | 0.8789302 | -0.02516152
20.66897764 | 0.8453878 | 0.8711327 | 0 | 0.8711327 | -0.02574498
20.73417628 | 0.8337925 | 0.8631609 | 0 | 0.8631609 | -0.02936842
20.79937492 | 0.8249585 | 0.8550284 | 0 | 0.8550284 | -0.03006985
20.86457356 | 0.8169109 | 0.846749 | 0 | 0.846749 | -0.02983812
20.9297722 | 0.8082367 | 0.8383366 | 0 | 0.8383366 | -0.03009986
20.99497084 | 0.8017888 | 0.8298049 | 0 | 0.8298049 | -0.02801612
21.06016948 | 0.7954218 | 0.8211678 | 0 | 0.8211678 | -0.02574601
21.12536812 | 0.788367 | 0.8124391 | 0 | 0.8124391 | -0.02407217
21.19056676 | 0.7796031 | 0.8036325 | 0 | 0.8036325 | -0.02402939
21.2557654 | 0.7712334 | 0.7947615 | 0 | 0.7947615 | -0.02352814
21.32096404 | 0.7682935 | 0.7858396 | 0 | 0.7858396 | -0.01754615
21.38616268 | 0.7606139 | 0.7768801 | 0 | 0.7768801 | -0.01626627
21.45136132 | 0.7535053 | 0.7678961 | 0 | 0.7678961 | -0.01439083
21.51655996 | 0.7467587 | 0.7589004 | 0 | 0.7589004 | -0.01214179
21.5817586 | 0.739861 | 0.7499058 | 0 | 0.7499058 | -0.01004478
21.64695724 | 0.7296494 | 0.7409244 | 0 | 0.7409244 | -0.01127506
21.71215588 | 0.7242166 | 0.7319685 | 0 | 0.7319685 | -0.007751902
21.77735452 | 0.7167829 | 0.7230498 | 0 | 0.7230498 | -0.006266848
21.84255316 | 0.7070989 | 0.7141796 | 0 | 0.7141796 | -0.007080677
21.9077518 | 0.701765 | 0.705369 | 0 | 0.705369 | -0.003604053
21.97295044 | 0.6925183 | 0.6966287 | 0 | 0.6966287 | -0.004110404
22.03814908 | 0.6823121 | 0.687969 | 0 | 0.687969 | -0.005656925
22.10334772 | 0.6735373 | 0.6793996 | 0 | 0.6793996 | -0.005862384
22.16854636 | 0.6652929 | 0.6709301 | 0 | 0.6709301 | -0.005637165
22.233745 | 0.6573479 | 0.6625694 | 0 | 0.6625694 | -0.00522143
22.29894364 | 0.6494468 | 0.6543259 | 0 | 0.6543259 | -0.00487914
22.36414228 | 0.6429068 | 0.6462078 | 0 | 0.6462078 | -0.003301019
22.42934092 | 0.6370373 | 0.6382227 | 0 | 0.6382227 | -0.001185355
22.49453956 | 0.6317256 | 0.6303775 | 0 | 0.6303775 | 0.001348129
22.5597382 | 0.6271687 | 0.6226788 | 0 | 0.6226788 | 0.004489852
22.62493684 | 0.6212575 | 0.6151328 | 0 | 0.6151328 | 0.006124668
22.69013548 | 0.6125054 | 0.6077449 | 0 | 0.6077449 | 0.004760412
22.75533412 | 0.6072001 | 0.6005203 | 0 | 0.6005203 | 0.006679793
22.82053276 | 0.6034726 | 0.5934635 | 0 | 0.5934635 | 0.0100091
22.8857314 | 0.5952822 | 0.5865785 | 0 | 0.5865785 | 0.008703697
22.95093004 | 0.5911802 | 0.5798687 | 0 | 0.5798687 | 0.01131145
23.01612868 | 0.584984 | 0.5733373 | 0 | 0.5733373 | 0.01164674
23.08132732 | 0.5771427 | 0.5669867 | 0 | 0.5669867 | 0.01015601
23.14652596 | 0.5698424 | 0.5608189 | 0 | 0.5608189 | 0.009023501
23.2117246 | 0.5634911 | 0.5548354 | 0 | 0.5548354 | 0.008655687
23.27692324 | 0.556819 | 0.5490373 | 0 | 0.5490373 | 0.007781666
23.34212188 | 0.5524916 | 0.5434251 | 0 | 0.5434251 | 0.009066552
23.40732052 | 0.5487872 | 0.5379988 | 0 | 0.5379988 | 0.01078842
23.47251916 | 0.5450666 | 0.5327581 | 0 | 0.5327581 | 0.01230847
23.5377178 | 0.5384665 | 0.5277022 | 0 | 0.5277022 | 0.01076428
23.60291644 | 0.5335418 | 0.5228298 | 0 | 0.5228298 | 0.01071206
23.66811508 | 0.5305975 | 0.5181392 | 0 | 0.5181392 | 0.01245831
23.73331372 | 0.5269328 | 0.5136285 | 0 | 0.5136285 | 0.0133043
23.79851236 | 0.5227259 | 0.5092951 | 0 | 0.5092951 | 0.01343081
23.863711 | 0.5200851 | 0.5051363 | 0 | 0.5051363 | 0.01494886
23.92890964 | 0.5168358 | 0.5011488 | 0 | 0.5011488 | 0.01568697
23.99410828 | 0.5140518 | 0.4973293 | 0 | 0.4973293 | 0.01672253
24.05930692 | 0.5090714 | 0.4936738 | 0 | 0.4936738 | 0.0153976
24.12450556 | 0.5044836 | 0.4901784 | 0 | 0.4901784 | 0.01430517
24.1897042 | 0.5008755 | 0.4868386 | 0 | 0.4868386 | 0.01403694
24.25490284 | 0.4973081 | 0.4836498 | 0 | 0.4836498 | 0.01365829
24.32010148 | 0.4948285 | 0.4806072 | 0 | 0.4806072 | 0.01422129
24.38530012 | 0.4920248 | 0.4777057 | 0 | 0.4777057 | 0.01431906
24.45049876 | 0.4884987 | 0.4749401 | 0 | 0.4749401 | 0.01355868
24.5156974 | 0.4847513 | 0.4723049 | 0 | 0.4723049 | 0.01244646
24.58089604 | 0.4814325 | 0.4697946 | 0 | 0.4697946 | 0.01163788
24.64609468 | 0.4761078 | 0.4674035 | 0 | 0.4674035 | 0.008704343
24.71129332 | 0.473045 | 0.4651258 | 0 | 0.4651258 | 0.007919144
24.77649196 | 0.4710856 | 0.4629557 | 0 | 0.4629557 | 0.008129922
24.8416906 | 0.4681292 | 0.4608871 | 0 | 0.4608871 | 0.007242123
24.90688924 | 0.4659537 | 0.4589141 | 0 | 0.4589141 | 0.007039605
24.97208788 | 0.4619669 | 0.4570307 | 0 | 0.4570307 | 0.004936177
25.03728652 | 0.459379 | 0.4552309 | 0 | 0.4552309 | 0.004148127
25.10248516 | 0.4557192 | 0.4535086 | 0 | 0.4535086 | 0.002210556
25.1676838 | 0.4527099 | 0.451858 | 0 | 0.451858 | 0.0008519469
25.23288244 | 0.4518044 | 0.4502731 | 0 | 0.4502731 | 0.001531359
25.29808108 | 0.4493938 | 0.4487481 | 0 | 0.4487481 | 0.0006457703
25.36327972 | 0.4465823 | 0.4472772 | 0 | 0.4472772 | -0.0006948976
25.42847836 | 0.4431713 | 0.4458548 | 0 | 0.4458548 | -0.002683481
25.493677 | 0.4418978 | 0.4444753 | 0 | 0.4444753 | -0.002577571
25.55887564 | 0.4393358 | 0.4431335 | 0 | 0.4431335 | -0.003797702
25.62407428 | 0.4393519 | 0.4418239 | 0 | 0.4418239 | -0.002472095
25.68927292 | 0.4377038 | 0.4405417 | 0 | 0.4405417 | -0.002837884
25.75447156 | 0.4336952 | 0.4392818 | 0 | 0.4392818 | -0.005586569
25.8196702 | 0.4337369 | 0.4380395 | 0 | 0.4380395 | -0.004302609
25.88486884 | 0.4323092 | 0.4368104 | 0 | 0.4368104 | -0.00450121
25.95006748 | 0.4312376 | 0.43559 | 0 | 0.43559 | -0.004352477
26.01526612 | 0.4280152 | 0.4343744 | 0 | 0.4343744 | -0.006359226
26.08046476 | 0.4282194 | 0.4331596 | 0 | 0.4331596 | -0.00494021
26.1456634 | 0.4282525 | 0.431942 | 0 | 0.431942 | -0.003689494
26.21086204 | 0.4265345 | 0.4307182 | 0 | 0.4307182 | -0.004183667
26.27606068 | 0.424509 | 0.429485 | 0 | 0.429485 | -0.004976003
26.34125932 | 0.420055 | 0.4282395 | 0 | 0.4282395 | -0.008184414
26.40645796 | 0.4184184 | 0.426979 | 0 | 0.426979 | -0.008560532
26.4716566 | 0.4140305 | 0.425701 | 0 | 0.425701 | -0.01167052
26.53685524 | 0.4140917 | 0.4244035 | 0 | 0.4244035 | -0.01031177
26.60205388 | 0.4122193 | 0.4230845 | 0 | 0.4230845 | -0.01086523
26.66725252 | 0.4110664 | 0.4217423 | 0 | 0.4217423 | -0.01067586
26.73245116 | 0.4118983 | 0.4203755 | 0 | 0.4203755 | -0.008477212
26.7976498 | 0.411379 | 0.4189829 | 0 | 0.4189829 | -0.007603898
26.86284844 | 0.4095526 | 0.4175636 | 0 | 0.4175636 | -0.008010987
26.92804708 | 0.4083702 | 0.4161169 | 0 | 0.4161169 | -0.007746645
26.99324572 | 0.4087318 | 0.4146423 | 0 | 0.4146423 | -0.005910464
27.05844436 | 0.4089445 | 0.4131396 | 0 | 0.4131396 | -0.004195142
27.123643 | 0.4059609 | 0.4116089 | 0 | 0.4116089 | -0.005648018
27.18884164 | 0.4030636 | 0.4100503 | 0 | 0.4100503 | -0.00698665
27.25404028 | 0.3990847 | 0.4084642 | 0 | 0.4084642 | -0.009379498
27.31923892 | 0.3972633 | 0.4068513 | 0 | 0.4068513 | -0.009588049
27.38443756 | 0.3936628 | 0.4052124 | 0 | 0.4052124 | -0.0115496
27.4496362 | 0.3932585 | 0.4035484 | 0 | 0.4035484 | -0.01028998
27.51483484 | 0.39133 | 0.4018606 | 0 | 0.4018606 | -0.01053061
27.58003348 | 0.3913454 | 0.4001503 | 0 | 0.4001503 | -0.008804873
27.64523212 | 0.3901214 | 0.3984189 | 0 | 0.3984189 | -0.008297501
27.71043076 | 0.3898723 | 0.3966682 | 0 | 0.3966682 | -0.006795821
27.7756294 | 0.38818 | 0.3948997 | 0 | 0.3948997 | -0.006719772
27.84082804 | 0.3899576 | 0.3931155 | 0 | 0.3931155 | -0.003157889
27.90602668 | 0.3909483 | 0.3913175 | 0 | 0.3913175 | -0.0003692315
27.97122532 | 0.3919576 | 0.3895078 | 0 | 0.3895078 | 0.002449802
28.03642396 | 0.3917878 | 0.3876885 | 0 | 0.3876885 | 0.004099346
28.1016226 | 0.3914412 | 0.3858618 | 0 | 0.3858618 | 0.005579369
28.16682124 | 0.3895218 | 0.3840301 | 0 | 0.3840301 | 0.005491665
28.23201988 | 0.3879032 | 0.3821958 | 0 | 0.3821958 | 0.005707458
28.29721852 | 0.3845611 | 0.3803611 | 0 | 0.3803611 | 0.004200043
28.36241716 | 0.3822431 | 0.3785284 | 0 | 0.3785284 | 0.003714652
28.4276158 | 0.3794247 | 0.3767003 | 0 | 0.3767003 | 0.002724492
28.49281444 | 0.3752442 | 0.374879 | 0 | 0.374879 | 0.0003652501
28.55801308 | 0.3710605 | 0.373067 | 0 | 0.373067 | -0.002006529
28.62321172 | 0.3697761 | 0.3712667 | 0 | 0.3712667 | -0.001490634
28.68841036 | 0.3683725 | 0.3694804 | 0 | 0.3694804 | -0.001107902
28.753609 | 0.3678086 | 0.3677105 | 0 | 0.3677105 | 9.810439e-05
28.81880764 | 0.3674761 | 0.3659591 | 0 | 0.3659591 | 0.001516988
28.88400628 | 0.3657385 | 0.3642285 | 0 | 0.3642285 | 0.001509991
28.94920492 | 0.3648862 | 0.3625208 | 0 | 0.3625208 | 0.002365381
29.01440356 | 0.3618139 | 0.360838 | 0 | 0.360838 | 0.0009758555
29.0796022 | 0.3601629 | 0.3591822 | 0 | 0.3591822 | 0.0009806843
29.14480084 | 0.3582059 | 0.3575551 | 0 | 0.3575551 | 0.0006508181
29.20999948 | 0.356965 | 0.3559585 | 0 | 0.3559585 | 0.001006426
29.27519812 | 0.3557345 | 0.3543942 | 0 | 0.3543942 | 0.001340327
29.34039676 | 0.3543191 | 0.3528635 | 0 | 0.3528635 | 0.001455611
29.4055954 | 0.3534358 | 0.351368 | 0 | 0.351368 | 0.002067801
29.47079404 | 0.3530107 | 0.3499089 | 0 | 0.3499089 | 0.003101805
29.53599268 | 0.3534405 | 0.3484874 | 0 | 0.3484874 | 0.004953006
29.60119132 | 0.3533248 | 0.3471046 | 0 | 0.3471046 | 0.006220194
29.66638996 | 0.3528463 | 0.3457614 | 0 | 0.3457614 | 0.00708493
29.7315886 | 0.3528213 | 0.3444584 | 0 | 0.3444584 | 0.008362868
29.79678724 | 0.3525273 | 0.3431964 | 0 | 0.3431964 | 0.009330892
29.86198588 | 0.3503724 | 0.3419759 | 0 | 0.3419759 | 0.008396484
29.92718452 | 0.3488936 | 0.3407971 | 0 | 0.3407971 | 0.008096486
29.99238316 | 0.3468802 | 0.3396603 | 0 | 0.3396603 | 0.007219872
30.0575818 | 0.3439278 | 0.3385656 | 0 | 0.3385656 | 0.005362182
30.12278044 | 0.3432222 | 0.3375129 | 0 | 0.3375129 | 0.005709229
30.18797908 | 0.3414554 | 0.336502 | 0 | 0.336502 | 0.004953358
30.25317772 | 0.3405064 | 0.3355325 | 0 | 0.3355325 | 0.00497381
30.31837636 | 0.3388608 | 0.3346041 | 0 | 0.3346041 | 0.004256746
30.383575 | 0.337069 | 0.3337159 | 0 | 0.3337159 | 0.003353061
30.44877364 | 0.336458 | 0.3328675 | 0 | 0.3328675 | 0.003590464
30.51397228 | 0.3355923 | 0.3320579 | 0 | 0.3320579 | 0.003534419
30.57917092 | 0.3346759 | 0.3312861 | 0 | 0.3312861 | 0.003389843
30.64436956 | 0.3344801 | 0.330551 | 0 | 0.330551 | 0.003929087
30.7095682 | 0.3342285 | 0.3298516 | 0 | 0.3298516 | 0.004376846
30.77476684 | 0.3329265 | 0.3291865 | 0 | 0.3291865 | 0.003739971
30.83996548 | 0.3331699 | 0.3285544 | 0 | 0.3285544 | 0.004615546
30.90516412 | 0.3314153 | 0.3279537 | 0 | 0.3279537 | 0.003461588
30.97036276 | 0.3305265 | 0.327383 | 0 | 0.327383 | 0.003143572
31.0355614 | 0.3319139 | 0.3268406 | 0 | 0.3268406 | 0.005073353
31.10076004 | 0.3290945 | 0.3263249 | 0 | 0.3263249 | 0.002769682
31.16595868 | 0.32762 | 0.325834 | 0 | 0.325834 | 0.001785923
31.23115732 | 0.3259639 | 0.3253663 | 0 | 0.3253663 | 0.0005975972
31.29635596 | 0.3245125 | 0.3249199 | 0 | 0.3249199 | -0.0004073778
31.3615546 | 0.3236008 | 0.3244929 | 0 | 0.3244929 | -0.0008920668
31.42675324 | 0.3226083 | 0.3240834 | 0 | 0.3240834 | -0.001475074
31.49195188 | 0.3212642 | 0.3236894 | 0 | 0.3236894 | -0.002425257
31.55715052 | 0.3194164 | 0.3233091 | 0 | 0.3233091 | -0.003892656
31.62234916 | 0.3191699 | 0.3229404 | 0 | 0.3229404 | -0.003770432
31.6875478 | 0.3181487 | 0.3225814 | 0 | 0.3225814 | -0.004432711
31.75274644 | 0.317078 | 0.3222302 | 0 | 0.3222302 | -0.005152152
31.81794508 | 0.3156869 | 0.3218848 | 0 | 0.3218848 | -0.006197949
31.88314372 | 0.3163274 | 0.3215433 | 0 | 0.3215433 | -0.005215965
31.94834236 | 0.3181313 | 0.3212039 | 0 | 0.3212039 | -0.00307264
32.013541 | 0.3176485 | 0.3208646 | 0 | 0.3208646 | -0.003216102
32.07873964 | 0.3180544 | 0.3205238 | 0 | 0.3205238 | -0.002469341
32.14393828 | 0.3168177 | 0.3201795 | 0 | 0.3201795 | -0.003361837
32.20913692 | 0.3162068 | 0.3198301 | 0 | 0.3198301 | -0.003623318
32.27433556 | 0.3163322 | 0.319474 | 0 | 0.319474 | -0.003141778
32.3395342 | 0.3145371 | 0.3191096 | 0 | 0.3191096 | -0.004572434
32.40473284 | 0.3138561 | 0.3187353 | 0 | 0.3187353 | -0.004879197
32.46993148 | 0.3122273 | 0.3183497 | 0 | 0.3183497 | -0.006122327
32.53513012 | 0.312822 | 0.3179514 | 0 | 0.3179514 | -0.005129442
32.60032876 | 0.3117814 | 0.3175392 | 0 | 0.3175392 | -0.005757823
32.6655274 | 0.3098871 | 0.3171119 | 0 | 0.3171119 | -0.007224719
32.73072604 | 0.3107811 | 0.3166683 | 0 | 0.3166683 | -0.00588718
32.79592468 | 0.3113692 | 0.3162074 | 0 | 0.3162074 | -0.004838231
32.86112332 | 0.3110427 | 0.3157283 | 0 | 0.3157283 | -0.00468563
32.92632196 | 0.312076 | 0.3152302 | 0 | 0.3152302 | -0.003154243
32.9915206 | 0.3101216 | 0.3147123 | 0 | 0.3147123 | -0.004590701
33.05671924 | 0.3097018 | 0.3141741 | 0 | 0.3141741 | -0.004472318
33.12191788 | 0.3084294 | 0.3136149 | 0 | 0.3136149 | -0.005185523
33.18711652 | 0.3069912 | 0.3130344 | 0 | 0.3130344 | -0.006043146
33.25231516 | 0.305585 | 0.3124322 | 0 | 0.3124322 | -0.006847188
33.3175138 | 0.3062404 | 0.3118081 | 0 | 0.3118081 | -0.005567682
33.38271244 | 0.304752 | 0.3111619 | 0 | 0.3111619 | -0.006409877
33.44791108 | 0.3068839 | 0.3104937 | 0 | 0.3104937 | -0.00360972
33.51310972 | 0.3077962 | 0.3098034 | 0 | 0.3098034 | -0.002007225
33.57830836 | 0.3073264 | 0.3090913 | 0 | 0.3090913 | -0.001764882
33.643507 | 0.3093372 | 0.3083577 | 0 | 0.3083577 | 0.0009795336
33.70870564 | 0.3097881 | 0.3076028 | 0 | 0.3076028 | 0.00218532
33.77390428 | 0.3097391 | 0.3068271 | 0 | 0.3068271 | 0.002912014
33.83910292 | 0.3111412 | 0.3060311 | 0 | 0.3060311 | 0.005110095
33.90430156 | 0.3102024 | 0.3052155 | 0 | 0.3052155 | 0.004986887
33.9695002 | 0.310136 | 0.304381 | 0 | 0.304381 | 0.005755014
34.03469884 | 0.3074358 | 0.3035282 | 0 | 0.3035282 | 0.003907568
34.09989748 | 0.3064124 | 0.3026581 | 0 | 0.3026581 | 0.003754237
34.16509612 | 0.3057149 | 0.3017716 | 0 | 0.3017716 | 0.003943271
34.23029476 | 0.3027872 | 0.3008696 | 0 | 0.3008696 | 0.001917511
34.2954934 | 0.3002871 | 0.2999533 | 0 | 0.2999533 | 0.0003338018
34.36069204 | 0.3008899 | 0.2990236 | 0 | 0.2990236 | 0.001866301
34.42589068 | 0.298537 | 0.2980817 | 0 | 0.2980817 | 0.0004552598
34.49108932 | 0.2971562 | 0.2971289 | 0 | 0.2971289 | 2.731227e-05
34.55628796 | 0.2968354 | 0.2961663 | 0 | 0.2961663 | 0.000669072
34.6214866 | 0.2975586 | 0.2951953 | 0 | 0.2951953 | 0.002363245
34.68668524 | 0.2964832 | 0.2942172 | 0 | 0.2942172 | 0.002266009
34.75188388 | 0.2985148 | 0.2932332 | 0 | 0.2932332 | 0.005281591
34.81708252 | 0.2987371 | 0.2922448 | 0 | 0.2922448 | 0.006492316
34.88228116 | 0.298356 | 0.2912534 | 0 | 0.2912534 | 0.007102618
34.9474798 | 0.2971296 | 0.2902603 | 0 | 0.2902603 | 0.006869303
35.01267844 | 0.2962741 | 0.2892669 | 0 | 0.2892669 | 0.007007189
35.07787708 | 0.2943839 | 0.2882747 | 0 | 0.2882747 | 0.006109221
35.14307572 | 0.2920423 | 0.287285 | 0 | 0.287285 | 0.004757269
35.20827436 | 0.2901199 | 0.2862993 | 0 | 0.2862993 | 0.003820552
35.273473 | 0.28781 | 0.285319 | 0 | 0.285319 | 0.002491053
35.33867164 | 0.2857809 | 0.2843453 | 0 | 0.2843453 | 0.001435548
35.40387028 | 0.2844536 | 0.2833798 | 0 | 0.2833798 | 0.001073832
35.46906892 | 0.2832304 | 0.2824237 | 0 | 0.2824237 | 0.000806696
35.53426756 | 0.2834345 | 0.2814783 | 0 | 0.2814783 | 0.00195623
35.5994662 | 0.2826933 | 0.2805449 | 0 | 0.2805449 | 0.002148387
35.66466484 | 0.2824566 | 0.2796248 | 0 | 0.2796248 | 0.002831763
35.72986348 | 0.2802004 | 0.2787192 | 0 | 0.2787192 | 0.001481206
35.79506212 | 0.2781708 | 0.2778292 | 0 | 0.2778292 | 0.0003416103
35.86026076 | 0.2771549 | 0.2769559 | 0 | 0.2769559 | 0.0001990149
35.9254594 | 0.2759602 | 0.2761005 | 0 | 0.2761005 | -0.0001402902
35.99065804 | 0.2743298 | 0.2752639 | 0 | 0.2752639 | -0.0009341295
36.05585668 | 0.2750295 | 0.2744472 | 0 | 0.2744472 | 0.0005823347
36.12105532 | 0.2720992 | 0.2736512 | 0 | 0.2736512 | -0.001552019
36.18625396 | 0.270824 | 0.2728768 | 0 | 0.2728768 | -0.002052758
36.2514526 | 0.2713999 | 0.2721247 | 0 | 0.2721247 | -0.0007248364
36.31665124 | 0.2706019 | 0.2713959 | 0 | 0.2713959 | -0.0007940044
36.38184988 | 0.2715702 | 0.2706908 | 0 | 0.2706908 | 0.0008793942
36.44704852 | 0.2712866 | 0.2700102 | 0 | 0.2700102 | 0.001276393
36.51224716 | 0.2699171 | 0.2693545 | 0 | 0.2693545 | 0.0005625541
36.5774458 | 0.2673536 | 0.2687243 | 0 | 0.2687243 | -0.001370734
36.64264444 | 0.2677951 | 0.26812 | 0 | 0.26812 | -0.0003249275
36.70784308 | 0.2677785 | 0.2675419 | 0 | 0.2675419 | 0.0002365994
36.77304172 | 0.2668637 | 0.2669904 | 0 | 0.2669904 | -0.000126714
36.83824036 | 0.265947 | 0.2664655 | 0 | 0.2664655 | -0.0005185795
36.903439 | 0.2650963 | 0.2659676 | 0 | 0.2659676 | -0.0008712972
36.96863764 | 0.2646964 | 0.2654966 | 0 | 0.2654966 | -0.0008001544
37.03383628 | 0.2619619 | 0.2650525 | 0 | 0.2650525 | -0.003090575
37.09903492 | 0.2619 | 0.2646354 | 0 | 0.2646354 | -0.002735373
37.16423356 | 0.2616674 | 0.2642451 | 0 | 0.2642451 | -0.002577757
37.2294322 | 0.2608739 | 0.2638815 | 0 | 0.2638815 | -0.003007549
37.29463084 | 0.261123 | 0.2635442 | 0 | 0.2635442 | -0.002421263
37.35982948 | 0.2599219 | 0.2632331 | 0 | 0.2632331 | -0.003311118
37.42502812 | 0.2590963 | 0.2629476 | 0 | 0.2629476 | -0.003851374
37.49022676 | 0.2591915 | 0.2626875 | 0 | 0.2626875 | -0.003495979
37.5554254 | 0.2598242 | 0.2624523 | 0 | 0.2624523 | -0.002628036
37.62062404 | 0.2594369 | 0.2622413 | 0 | 0.2622413 | -0.002804443
37.68582268 | 0.2588105 | 0.2620541 | 0 | 0.2620541 | -0.003243537
37.75102132 | 0.258829 | 0.2618899 | 0 | 0.2618899 | -0.003060951
37.81621996 | 0.2584534 | 0.2617482 | 0 | 0.2617482 | -0.003294761
37.8814186 | 0.2591429 | 0.2616282 | 0 | 0.2616282 | -0.002485273
37.94661724 | 0.2601003 | 0.261529 | 0 | 0.261529 | -0.001428738
38.01181588 | 0.2607744 | 0.26145 | 0 | 0.26145 | -0.0006755153
38.07701452 | 0.2616648 | 0.2613901 | 0 | 0.2613901 | 0.0002746618
38.14221316 | 0.2610054 | 0.2613487 | 0 | 0.2613487 | -0.0003432889
38.2074118 | 0.2617808 | 0.2613246 | 0 | 0.2613246 | 0.0004562607
38.27261044 | 0.2630602 | 0.2613169 | 0 | 0.2613169 | 0.001743236
38.33780908 | 0.2625467 | 0.2613248 | 0 | 0.2613248 | 0.001221955
38.40300772 | 0.2630972 | 0.261347 | 0 | 0.261347 | 0.00175021
38.46820636 | 0.261779 | 0.2613826 | 0 | 0.2613826 | 0.000396384
38.533405 | 0.2613739 | 0.2614306 | 0 | 0.2614306 | -5.669416e-05
38.59860364 | 0.2613643 | 0.2614897 | 0 | 0.2614897 | -0.0001254555
38.66380228 | 0.2596725 | 0.261559 | 0 | 0.261559 | -0.001886511
38.72900092 | 0.2578525 | 0.2616373 | 0 | 0.2616373 | -0.003784755
38.79419956 | 0.2604013 | 0.2617234 | 0 | 0.2617234 | -0.001322136
38.8593982 | 0.2605631 | 0.2618162 | 0 | 0.2618162 | -0.001253184
38.92459684 | 0.2604235 | 0.2619146 | 0 | 0.2619146 | -0.001491117
38.98979548 | 0.2617343 | 0.2620174 | 0 | 0.2620174 | -0.0002830543
39.05499412 | 0.263005 | 0.2621234 | 0 | 0.2621234 | 0.0008815794
39.12019276 | 0.2648797 | 0.2622314 | 0 | 0.2622314 | 0.002648252
39.1853914 | 0.2659251 | 0.2623403 | 0 | 0.2623403 | 0.003584712
39.25059004 | 0.2660333 | 0.262449 | 0 | 0.262449 | 0.003584269
39.31578868 | 0.2673063 | 0.2625562 | 0 | 0.2625562 | 0.004750132
39.38098732 | 0.2679365 | 0.2626608 | 0 | 0.2626608 | 0.005275718
39.44618596 | 0.268273 | 0.2627616 | 0 | 0.2627616 | 0.005511421
39.5113846 | 0.2680462 | 0.2628576 | 0 | 0.2628576 | 0.00518867
39.57658324 | 0.266794 | 0.2629475 | 0 | 0.2629475 | 0.003846522
39.64178188 | 0.2652559 | 0.2630303 | 0 | 0.2630303 | 0.002225545
39.70698052 | 0.2635435 | 0.2631049 | 0 | 0.2631049 | 0.0004385378
39.77217916 | 0.2617685 | 0.2631702 | 0 | 0.2631702 | -0.001401716
39.8373778 | 0.2600427 | 0.2632252 | 0 | 0.2632252 | -0.003182454
39.90257644 | 0.2584778 | 0.2632687 | 0 | 0.2632687 | -0.004790929
39.96777508 | 0.2571854 | 0.2632998 | 0 | 0.2632998 | -0.006114417

## PEEK500907_200C_1
2Theta_deg | Original_Intensity_normalized | Total_Fit | Crystalline_Fit | Amorphous_Fit | Residuals
10.04159932 | 0.009194588 | 0.002892206 | 1.04013e-81 | 0.002892206 | 0.006302381
10.10679796 | 0.00974309 | 0.003116661 | 1.966454e-80 | 0.003116661 | 0.006626429
10.1719966 | 0.009680719 | 0.003357073 | 3.631526e-79 | 0.003357073 | 0.006323646
10.23719524 | 0.009116766 | 0.003614431 | 6.550941e-78 | 0.003614431 | 0.005502335
10.30239388 | 0.008160522 | 0.003889776 | 1.154323e-76 | 0.003889776 | 0.004270746
10.36759252 | 0.006921278 | 0.004184197 | 1.986828e-75 | 0.004184197 | 0.002737081
10.43279116 | 0.005508324 | 0.004498838 | 3.340431e-74 | 0.004498838 | 0.001009486
10.4979898 | 0.004030952 | 0.004834895 | 5.485975e-73 | 0.004834895 | -0.0008039429
10.56318844 | 0.001989456 | 0.00519362 | 8.800642e-72 | 0.00519362 | -0.003204164
10.62838708 | 0.001630581 | 0.00557632 | 1.379063e-70 | 0.00557632 | -0.00394574
10.69358572 | 0.001432505 | 0.005984362 | 2.110877e-69 | 0.005984362 | -0.004551857
10.75878436 | 0 | 0.00641917 | 3.156103e-68 | 0.00641917 | -0.00641917
10.823983 | 0.0005473763 | 0.00688223 | 4.609443e-67 | 0.00688223 | -0.006334854
10.88918164 | 0.00162868 | 0.007375089 | 6.575897e-66 | 0.007375089 | -0.005746408
10.95438028 | 0.002926552 | 0.007899354 | 9.163698e-65 | 0.007899354 | -0.004972802
11.01957892 | 0.003400545 | 0.008456697 | 1.247371e-63 | 0.008456697 | -0.005056152
11.08477756 | 0.006000016 | 0.009048855 | 1.658555e-62 | 0.009048855 | -0.003048839
11.1499762 | 0.009617494 | 0.009677626 | 2.154136e-61 | 0.009677626 | -6.013208e-05
11.21517484 | 0.01077664 | 0.01034488 | 2.732912e-60 | 0.01034488 | 0.0004317622
11.28037348 | 0.01145361 | 0.01105254 | 3.386783e-59 | 0.01105254 | 0.0004010674
11.34557212 | 0.01050372 | 0.01180261 | 4.099759e-58 | 0.01180261 | -0.001298886
11.41077076 | 0.01065604 | 0.01259714 | 4.84773e-57 | 0.01259714 | -0.001941098
11.4759694 | 0.01102069 | 0.01343827 | 5.599223e-56 | 0.01343827 | -0.002417576
11.54116804 | 0.01180408 | 0.01432818 | 6.317225e-55 | 0.01432818 | -0.002524101
11.60636668 | 0.01073067 | 0.01526913 | 6.962e-54 | 0.01526913 | -0.004538464
11.67156532 | 0.008988476 | 0.01626344 | 7.494643e-53 | 0.01626344 | -0.007274966
11.73676396 | 0.009789331 | 0.0173135 | 7.880923e-52 | 0.0173135 | -0.007524165
11.8019626 | 0.01181818 | 0.01842173 | 8.094917e-51 | 0.01842173 | -0.006603552
11.86716124 | 0.01398649 | 0.01959066 | 8.121887e-50 | 0.01959066 | -0.005604167
11.93235988 | 0.01568921 | 0.02082283 | 7.959956e-49 | 0.02082283 | -0.005133617
11.99755852 | 0.01917907 | 0.02212086 | 7.620326e-48 | 0.02212086 | -0.002941788
12.06275716 | 0.02077223 | 0.02348743 | 7.125998e-47 | 0.02348743 | -0.002715193
12.1279558 | 0.0224061 | 0.02492524 | 6.509191e-46 | 0.02492524 | -0.002519136
12.19315444 | 0.02287308 | 0.02643707 | 5.807878e-45 | 0.02643707 | -0.003563988
12.25835308 | 0.02563108 | 0.02802572 | 5.061943e-44 | 0.02802572 | -0.002394639
12.32355172 | 0.02804761 | 0.02969406 | 4.309493e-43 | 0.02969406 | -0.001646447
12.38875036 | 0.03069583 | 0.03144495 | 3.583804e-42 | 0.03144495 | -0.0007491227
12.453949 | 0.0320301 | 0.03328134 | 2.911197e-41 | 0.03328134 | -0.001251234
12.51914764 | 0.031834 | 0.03520615 | 2.309979e-40 | 0.03520615 | -0.003372149
12.58434628 | 0.03344141 | 0.03722236 | 1.790415e-39 | 0.03722236 | -0.00378095
12.64954492 | 0.03594959 | 0.03933296 | 1.355529e-38 | 0.03933296 | -0.003383367
12.71474356 | 0.03793028 | 0.04154094 | 1.002473e-37 | 0.04154094 | -0.003610661
12.7799422 | 0.0390979 | 0.0438493 | 7.241794e-37 | 0.0438493 | -0.004751399
12.84514084 | 0.04045585 | 0.04626104 | 5.110091e-36 | 0.04626104 | -0.005805191
12.91033948 | 0.04425818 | 0.04877916 | 3.522251e-35 | 0.04877916 | -0.004520985
12.97553812 | 0.04558353 | 0.05140663 | 2.37149e-34 | 0.05140663 | -0.005823099
13.04073676 | 0.04811123 | 0.0541464 | 1.559665e-33 | 0.0541464 | -0.006035173
13.1059354 | 0.05159283 | 0.05700139 | 1.001961e-32 | 0.05700139 | -0.005408561
13.17113404 | 0.05590774 | 0.05997449 | 6.287517e-32 | 0.05997449 | -0.004066746
13.23633268 | 0.05996062 | 0.06306852 | 3.854046e-31 | 0.06306852 | -0.003107897
13.30153132 | 0.06538176 | 0.06628626 | 2.307617e-30 | 0.06628626 | -0.0009045018
13.36672996 | 0.0700752 | 0.06963042 | 1.349646e-29 | 0.06963042 | 0.0004447807
13.4319286 | 0.07312813 | 0.07310364 | 7.710547e-29 | 0.07310364 | 2.448679e-05
13.49712724 | 0.0774847 | 0.07670847 | 4.302885e-28 | 0.07670847 | 0.0007762351
13.56232588 | 0.08148196 | 0.08044734 | 2.345543e-27 | 0.08044734 | 0.001034613
13.62752452 | 0.08584101 | 0.08432263 | 1.248925e-26 | 0.08432263 | 0.001518387
13.69272316 | 0.08923739 | 0.08833654 | 6.495886e-26 | 0.08833654 | 0.0009008496
13.7579218 | 0.09284391 | 0.0924912 | 3.300272e-25 | 0.0924912 | 0.0003527104
13.82312044 | 0.09796706 | 0.09678856 | 1.637835e-24 | 0.09678856 | 0.0011785
13.88831908 | 0.101403 | 0.1012304 | 7.939623e-24 | 0.1012304 | 0.0001726155
13.95351772 | 0.1063677 | 0.1058185 | 3.759575e-23 | 0.1058185 | 0.0005492444
14.01871636 | 0.1125076 | 0.1105542 | 1.738949e-22 | 0.1105542 | 0.001953432
14.083915 | 0.1169409 | 0.1154389 | 7.856773e-22 | 0.1154389 | 0.00150198
14.14911364 | 0.1239385 | 0.1204737 | 3.467454e-21 | 0.1204737 | 0.003464831
14.21431228 | 0.1289624 | 0.1256595 | 1.494811e-20 | 0.1256595 | 0.003302946
14.27951092 | 0.134884 | 0.1309969 | 6.294645e-20 | 0.1309969 | 0.003887071
14.34470956 | 0.1391551 | 0.1364866 | 2.589199e-19 | 0.1364866 | 0.002668504
14.4099082 | 0.1430497 | 0.1421286 | 1.040324e-18 | 0.1421286 | 0.0009211281
14.47510684 | 0.1479104 | 0.147923 | 4.083017e-18 | 0.147923 | -1.251407e-05
14.54030548 | 0.1535618 | 0.1538695 | 1.565319e-17 | 0.1538695 | -0.0003076437
14.60550412 | 0.1585053 | 0.1599675 | 5.861837e-17 | 0.1599675 | -0.001462231
14.67070276 | 0.1664941 | 0.1662164 | 2.144242e-16 | 0.1662164 | 0.0002776702
14.7359014 | 0.172628 | 0.1726149 | 7.661664e-16 | 0.1726149 | 1.308163e-05
14.80110004 | 0.1800999 | 0.1791617 | 2.674124e-15 | 0.1791617 | 0.0009382139
14.86629868 | 0.1885009 | 0.185855 | 9.116944e-15 | 0.185855 | 0.002645888
14.93149732 | 0.1952566 | 0.192693 | 3.036171e-14 | 0.192693 | 0.00256363
14.99669596 | 0.2028622 | 0.1996732 | 9.876709e-14 | 0.1996732 | 0.003188926
15.0618946 | 0.210534 | 0.2067931 | 3.138394e-13 | 0.2067931 | 0.003740882
15.12709324 | 0.2153629 | 0.2140496 | 9.74119e-13 | 0.2140496 | 0.001313233
15.19229188 | 0.2211806 | 0.2214395 | 2.953423e-12 | 0.2214395 | -0.0002589412
15.25749052 | 0.2260725 | 0.2289592 | 8.746787e-12 | 0.2289592 | -0.002886689
15.32268916 | 0.2318081 | 0.2366046 | 2.53035e-11 | 0.2366046 | -0.004796509
15.3878878 | 0.2387729 | 0.2443714 | 7.150262e-11 | 0.2443714 | -0.005598528
15.45308644 | 0.247282 | 0.252255 | 1.97366e-10 | 0.252255 | -0.004972989
15.51828508 | 0.2557912 | 0.2602504 | 5.321476e-10 | 0.2602504 | -0.004459217
15.58348372 | 0.2661254 | 0.2683522 | 1.401525e-09 | 0.2683522 | -0.002226783
15.64868236 | 0.2734964 | 0.2765547 | 3.605612e-09 | 0.2765547 | -0.003058309
15.713881 | 0.2817886 | 0.2848519 | 9.060795e-09 | 0.2848518 | -0.00306328
15.77907964 | 0.2914517 | 0.2932373 | 2.224143e-08 | 0.2932373 | -0.001785594
15.84427828 | 0.3001005 | 0.3017044 | 5.332962e-08 | 0.3017044 | -0.001603939
15.90947692 | 0.3098287 | 0.3102461 | 1.24906e-07 | 0.310246 | -0.0004173945
15.97467556 | 0.3178507 | 0.3188551 | 2.857639e-07 | 0.3188548 | -0.001004354
16.0398742 | 0.324027 | 0.3275237 | 6.386173e-07 | 0.3275231 | -0.003496772
16.10507284 | 0.3315371 | 0.3362443 | 1.394065e-06 | 0.3362429 | -0.004707213
16.17027148 | 0.340316 | 0.345009 | 2.972589e-06 | 0.345006 | -0.004693014
16.23547012 | 0.3498849 | 0.3538099 | 6.191497e-06 | 0.3538038 | -0.003925026
16.30066876 | 0.3591222 | 0.36264 | 1.259696e-05 | 0.3626274 | -0.003517755
16.3658674 | 0.3699343 | 0.3714927 | 2.503485e-05 | 0.3714677 | -0.00155845
16.43106604 | 0.380524 | 0.380364 | 4.859969e-05 | 0.3803154 | 0.000159911
16.49626468 | 0.3898062 | 0.3892532 | 9.21576e-05 | 0.389161 | 0.0005530056
16.56146332 | 0.3983574 | 0.3981653 | 0.0001707018 | 0.3979946 | 0.0001920237
16.62666196 | 0.4086446 | 0.4071151 | 0.0003088546 | 0.4068063 | 0.001529434
16.6918606 | 0.4214396 | 0.4161317 | 0.0005458576 | 0.4155858 | 0.005307928
16.75705924 | 0.4294439 | 0.4252653 | 0.0009423535 | 0.4243229 | 0.004178645
16.82225788 | 0.4396205 | 0.4345962 | 0.001589123 | 0.4330071 | 0.005024258
16.88745652 | 0.4495347 | 0.4442454 | 0.002617643 | 0.4416278 | 0.005289302
16.95265516 | 0.4591271 | 0.4543861 | 0.004211845 | 0.4501743 | 0.00474096
17.0178538 | 0.4713804 | 0.4652556 | 0.006619782 | 0.4586358 | 0.006124777
17.08305244 | 0.4825115 | 0.4771646 | 0.01016305 | 0.4670016 | 0.005346868
17.14825108 | 0.4955641 | 0.4905018 | 0.01524101 | 0.4752607 | 0.005062291
17.21344972 | 0.509227 | 0.5057285 | 0.02232609 | 0.4834024 | 0.003498444
17.27864836 | 0.5261817 | 0.5233621 | 0.03194631 | 0.4914158 | 0.002819537
17.343847 | 0.5439331 | 0.5439418 | 0.0446517 | 0.4992901 | -8.757156e-06
17.40904564 | 0.5618476 | 0.5679774 | 0.06096273 | 0.5070146 | -0.006129753
17.47424428 | 0.5876007 | 0.5958805 | 0.08130179 | 0.5145787 | -0.008279791
17.53944292 | 0.6182212 | 0.6278837 | 0.1059119 | 0.5219718 | -0.009662517
17.60464156 | 0.6563884 | 0.6639554 | 0.1347718 | 0.5291836 | -0.007567011
17.6698402 | 0.6959392 | 0.7037222 | 0.1675183 | 0.5362039 | -0.007783065
17.73503884 | 0.7441123 | 0.7464151 | 0.2033924 | 0.5430228 | -0.002302854
17.80023748 | 0.7906097 | 0.790852 | 0.2412217 | 0.5496303 | -0.0002423362
17.86543612 | 0.8395328 | 0.8354691 | 0.279452 | 0.5560171 | 0.0040637
17.93063476 | 0.8853415 | 0.8784069 | 0.316233 | 0.5621738 | 0.006934623
17.9958334 | 0.9251596 | 0.9176474 | 0.3495558 | 0.5680916 | 0.007512273
18.06103204 | 0.959627 | 0.9511904 | 0.3774287 | 0.5737617 | 0.008436549
18.12623068 | 0.9842154 | 0.9772487 | 0.3980729 | 0.5791759 | 0.006966667
18.19142932 | 0.9987999 | 0.9944353 | 0.4101091 | 0.5843262 | 0.004364642
18.25662796 | 1 | 1.001915 | 0.4127105 | 0.589205 | -0.001915497
18.3218266 | 0.9926595 | 0.9995014 | 0.405696 | 0.5938053 | -0.006841853
18.38702524 | 0.9807573 | 0.9876722 | 0.3895518 | 0.5981204 | -0.006914827
18.45222388 | 0.959685 | 0.9675189 | 0.365375 | 0.6021439 | -0.007833911
18.51742252 | 0.9349262 | 0.9406209 | 0.3347508 | 0.6058701 | -0.005694739
18.58262116 | 0.9046975 | 0.9088742 | 0.2995806 | 0.6092936 | -0.004176669
18.6478198 | 0.8731452 | 0.8742972 | 0.2618877 | 0.6124096 | -0.00115209
18.71301844 | 0.8382707 | 0.8388416 | 0.2236278 | 0.6152137 | -0.0005708243
18.77821708 | 0.8076534 | 0.8042314 | 0.1865291 | 0.6177023 | 0.003422035
18.84341572 | 0.7775777 | 0.7718493 | 0.1519774 | 0.6198719 | 0.005728402
18.90861436 | 0.7488793 | 0.7426764 | 0.1209565 | 0.6217199 | 0.006202945
18.973813 | 0.7246043 | 0.7172845 | 0.09404036 | 0.6232441 | 0.007319807
19.03901164 | 0.7011884 | 0.6958742 | 0.0714313 | 0.6244429 | 0.005314158
19.10421028 | 0.6823185 | 0.678344 | 0.05302874 | 0.6253152 | 0.003974504
19.16940892 | 0.6665464 | 0.6643767 | 0.03851616 | 0.6258606 | 0.002169649
19.23460756 | 0.6534908 | 0.653531 | 0.02745195 | 0.626079 | -4.01261e-05
19.2998062 | 0.6461946 | 0.6453253 | 0.01935408 | 0.6259712 | 0.0008692625
19.36500484 | 0.63802 | 0.6393093 | 0.01377087 | 0.6255384 | -0.001289241
19.43020348 | 0.6308811 | 0.6351152 | 0.01033288 | 0.6247823 | -0.004234103
19.49540212 | 0.6284943 | 0.6324874 | 0.008782057 | 0.6237054 | -0.003993162
19.56060076 | 0.6268399 | 0.6312853 | 0.008974919 | 0.6223104 | -0.004445464
19.6257994 | 0.6274381 | 0.6314585 | 0.01085766 | 0.6206009 | -0.004020437
19.69099804 | 0.6314572 | 0.6329945 | 0.01441368 | 0.6185808 | -0.00153727
19.75619668 | 0.6368045 | 0.6358444 | 0.01958977 | 0.6162547 | 0.0009600117
19.82139532 | 0.6404226 | 0.6398421 | 0.02621458 | 0.6136276 | 0.0005804622
19.88659396 | 0.6467572 | 0.6446358 | 0.03393086 | 0.610705 | 0.002121389
19.9517926 | 0.6513255 | 0.6496587 | 0.04216569 | 0.607493 | 0.001666881
20.01699124 | 0.657344 | 0.6541566 | 0.05015858 | 0.6039981 | 0.003187417
20.08218988 | 0.6579884 | 0.6572806 | 0.05705339 | 0.6002272 | 0.0007078301
20.14738852 | 0.6563104 | 0.6582279 | 0.06204009 | 0.5961878 | -0.001917489
20.21258716 | 0.655991 | 0.6564008 | 0.06451308 | 0.5918877 | -0.0004097866
20.2777858 | 0.6508056 | 0.6515379 | 0.0642028 | 0.5873351 | -0.0007323515
20.34298444 | 0.641577 | 0.6437801 | 0.06124142 | 0.5825387 | -0.002203123
20.40818308 | 0.6323325 | 0.6336498 | 0.05614242 | 0.5775074 | -0.001317315
20.47338172 | 0.6207792 | 0.6219504 | 0.04969997 | 0.5722505 | -0.001171262
20.53858036 | 0.6099637 | 0.6096158 | 0.04283822 | 0.5667776 | 0.0003479183
20.603779 | 0.6002409 | 0.5975514 | 0.03645272 | 0.5610986 | 0.002689549
20.66897764 | 0.5891623 | 0.5865073 | 0.03128354 | 0.5552238 | 0.002655011
20.73417628 | 0.5783847 | 0.5770075 | 0.0278441 | 0.5491634 | 0.001377238
20.79937492 | 0.5709913 | 0.5693376 | 0.02640953 | 0.5429281 | 0.001653673
20.86457356 | 0.5639482 | 0.5635798 | 0.0270511 | 0.5365287 | 0.0003683992
20.9297722 | 0.5602735 | 0.5596705 | 0.02969432 | 0.5299762 | 0.0006030361
20.99497084 | 0.5539583 | 0.5574601 | 0.03417854 | 0.5232815 | -0.003501798
21.06016948 | 0.5516267 | 0.556759 | 0.04030298 | 0.516456 | -0.005132292
21.12536812 | 0.5530628 | 0.5573636 | 0.04785279 | 0.5095108 | -0.004300831
21.19056676 | 0.5558463 | 0.559064 | 0.05660671 | 0.5024573 | -0.003217651
21.2557654 | 0.5572682 | 0.5616392 | 0.06633238 | 0.4953068 | -0.004370992
21.32096404 | 0.5612864 | 0.5648472 | 0.07677651 | 0.4880706 | -0.003560743
21.38616268 | 0.5665698 | 0.5684162 | 0.08765603 | 0.4807602 | -0.001846333
21.45136132 | 0.5734513 | 0.5720408 | 0.09865425 | 0.4733866 | 0.001410508
21.51655996 | 0.5780221 | 0.5753851 | 0.109424 | 0.4659611 | 0.002636965
21.5817586 | 0.5817772 | 0.5780924 | 0.1195976 | 0.4584948 | 0.003684751
21.64695724 | 0.5831098 | 0.5798015 | 0.1288028 | 0.4509987 | 0.003308328
21.71215588 | 0.5851255 | 0.5801662 | 0.1366827 | 0.4434835 | 0.004959291
21.77735452 | 0.5839096 | 0.5788768 | 0.142917 | 0.4359598 | 0.00503276
21.84255316 | 0.5798952 | 0.5756815 | 0.1472432 | 0.4284383 | 0.004213773
21.9077518 | 0.5703682 | 0.5704035 | 0.1494746 | 0.420929 | -3.537895e-05
21.97295044 | 0.5623735 | 0.5629553 | 0.1495133 | 0.413442 | -0.0005818017
22.03814908 | 0.5531872 | 0.5533448 | 0.1473577 | 0.405987 | -0.0001576299
22.10334772 | 0.5402087 | 0.5416759 | 0.1431023 | 0.3985737 | -0.001467216
22.16854636 | 0.5245268 | 0.5281417 | 0.1369306 | 0.3912111 | -0.003614954
22.233745 | 0.5083144 | 0.5130108 | 0.1291027 | 0.3839082 | -0.004696476
22.29894364 | 0.4920364 | 0.4966098 | 0.1199362 | 0.3766736 | -0.004573375
22.36414228 | 0.4752431 | 0.4793013 | 0.1097857 | 0.3695156 | -0.004058217
22.42934092 | 0.4573764 | 0.4614619 | 0.09901974 | 0.3624422 | -0.004085548
22.49453956 | 0.4419511 | 0.44346 | 0.08799911 | 0.3554609 | -0.00150891
22.5597382 | 0.4251439 | 0.4256365 | 0.07705756 | 0.348579 | -0.0004926804
22.62493684 | 0.4108149 | 0.4082898 | 0.06648639 | 0.3418034 | 0.002525106
22.69013548 | 0.3944323 | 0.3916643 | 0.05652371 | 0.3351406 | 0.002768039
22.75533412 | 0.3786034 | 0.3759455 | 0.04734882 | 0.3285967 | 0.002657927
22.82053276 | 0.3631136 | 0.3612587 | 0.03908122 | 0.3221775 | 0.001854905
22.8857314 | 0.3516787 | 0.3476723 | 0.03178392 | 0.3158883 | 0.004006456
22.95093004 | 0.3411615 | 0.3352041 | 0.02546991 | 0.3097342 | 0.00595743
23.01612868 | 0.3283977 | 0.3238304 | 0.02011073 | 0.3037197 | 0.004567303
23.08132732 | 0.3182638 | 0.3134952 | 0.01564619 | 0.297849 | 0.00476868
23.14652596 | 0.3071981 | 0.30412 | 0.01199416 | 0.2921258 | 0.003078113
23.2117246 | 0.2981816 | 0.2956134 | 0.009059659 | 0.2865537 | 0.002568182
23.27692324 | 0.2886249 | 0.2878784 | 0.006742705 | 0.2811357 | 0.0007465187
23.34212188 | 0.2801389 | 0.280819 | 0.004944666 | 0.2758743 | -0.0006800344
23.40732052 | 0.2737106 | 0.2743447 | 0.003572895 | 0.2707718 | -0.0006341492
23.47251916 | 0.2675803 | 0.268374 | 0.002543806 | 0.2658302 | -0.0007937139
23.5377178 | 0.2604127 | 0.2628355 | 0.001784548 | 0.261051 | -0.002422838
23.60291644 | 0.253487 | 0.2576688 | 0.00123354 | 0.2564352 | -0.004181791
23.66811508 | 0.2475679 | 0.2528239 | 0.0008401529 | 0.2519838 | -0.005256078
23.73331372 | 0.2416656 | 0.248261 | 0.0005638247 | 0.2476971 | -0.006595316
23.79851236 | 0.2395761 | 0.2439482 | 0.0003728295 | 0.2435754 | -0.004372158
23.863711 | 0.2376544 | 0.2398612 | 0.0002429165 | 0.2396183 | -0.002206818
23.92890964 | 0.2319405 | 0.2359814 | 0.0001559496 | 0.2358255 | -0.004040914
23.99410828 | 0.2297896 | 0.2322946 | 9.864881e-05 | 0.2321959 | -0.002505005
24.05930692 | 0.2270968 | 0.2287901 | 6.148653e-05 | 0.2287286 | -0.00169329
24.12450556 | 0.2245933 | 0.22546 | 3.776145e-05 | 0.2254222 | -0.0008666846
24.1897042 | 0.2206751 | 0.2222977 | 2.285061e-05 | 0.2222749 | -0.001622649
24.25490284 | 0.2168315 | 0.2192984 | 1.362471e-05 | 0.2192848 | -0.002466898
24.32010148 | 0.2139421 | 0.2164578 | 8.00456e-06 | 0.2164498 | -0.002515746
24.38530012 | 0.2118935 | 0.213772 | 4.633702e-06 | 0.2137674 | -0.001878494
24.45049876 | 0.2092943 | 0.2112376 | 2.643013e-06 | 0.211235 | -0.001943362
24.5156974 | 0.2080661 | 0.2088513 | 1.485427e-06 | 0.2088498 | -0.000785114
24.58089604 | 0.2064721 | 0.2066095 | 8.225945e-07 | 0.2066087 | -0.0001373791
24.64609468 | 0.2052152 | 0.2045089 | 4.488579e-07 | 0.2045085 | 0.000706323
24.71129332 | 0.2035516 | 0.202546 | 2.413506e-07 | 0.2025458 | 0.00100558
24.77649196 | 0.2016323 | 0.2007173 | 1.279164e-07 | 0.2007171 | 0.0009150046
24.8416906 | 0.2010317 | 0.1990188 | 6.690773e-08 | 0.1990188 | 0.002012835
24.90688924 | 0.2014614 | 0.197447 | 3.472263e-08 | 0.1974469 | 0.004014483
24.97208788 | 0.2014278 | 0.1959977 | 1.828421e-08 | 0.1959977 | 0.005430051
25.03728652 | 0.1998162 | 0.194667 | 1.062714e-08 | 0.194667 | 0.005149223
25.10248516 | 0.1986984 | 0.1934508 | 8.433347e-09 | 0.1934508 | 0.005247572
25.1676838 | 0.1979201 | 0.1923449 | 1.083297e-08 | 0.1923449 | 0.005575208
25.23288244 | 0.1973385 | 0.1913451 | 1.913088e-08 | 0.191345 | 0.005993408
25.29808108 | 0.1974887 | 0.190447 | 3.739832e-08 | 0.1904469 | 0.007041707
25.36327972 | 0.1955321 | 0.1896463 | 7.414161e-08 | 0.1896462 | 0.005885809
25.42847836 | 0.1945827 | 0.1889387 | 1.455862e-07 | 0.1889386 | 0.005643944
25.493677 | 0.1933496 | 0.1883199 | 2.815596e-07 | 0.1883196 | 0.005029753
25.55887564 | 0.190808 | 0.1877854 | 5.355985e-07 | 0.1877849 | 0.003022542
25.62407428 | 0.1890989 | 0.1873311 | 1.00183e-06 | 0.1873301 | 0.001767789
25.68927292 | 0.1892352 | 0.1869527 | 1.842483e-06 | 0.1869508 | 0.002282515
25.75447156 | 0.1909332 | 0.1866461 | 3.331658e-06 | 0.1866428 | 0.004287044
25.8196702 | 0.1901499 | 0.1864076 | 5.923295e-06 | 0.1864016 | 0.00374229
25.88486884 | 0.1907676 | 0.1862335 | 1.035409e-05 | 0.1862231 | 0.004534135
25.95006748 | 0.190106 | 0.1861208 | 1.779531e-05 | 0.186103 | 0.003985161
26.01526612 | 0.1892409 | 0.1860673 | 3.007079e-05 | 0.1860372 | 0.003173589
26.08046476 | 0.1896209 | 0.1860716 | 4.99608e-05 | 0.1860216 | 0.003549304
26.1456634 | 0.1857904 | 0.1861338 | 8.161301e-05 | 0.1860522 | -0.0003434004
26.21086204 | 0.1842329 | 0.1862562 | 0.0001310795 | 0.1861251 | -0.002023214
26.27606068 | 0.1816664 | 0.1864434 | 0.0002069929 | 0.1862364 | -0.004776999
26.34125932 | 0.1804121 | 0.1867037 | 0.0003213821 | 0.1863824 | -0.00629161
26.40645796 | 0.1796089 | 0.18705 | 0.0004906064 | 0.1865594 | -0.007441067
26.4716566 | 0.1777682 | 0.1875003 | 0.0007363599 | 0.186764 | -0.009732093
26.53685524 | 0.178602 | 0.1880793 | 0.001086657 | 0.1869926 | -0.009477218
26.60205388 | 0.1798527 | 0.1888187 | 0.001576668 | 0.187242 | -0.008965999
26.66725252 | 0.1820043 | 0.1897583 | 0.002249227 | 0.187509 | -0.007753996
26.73245116 | 0.1834102 | 0.1909454 | 0.003154799 | 0.1877906 | -0.007535115
26.7976498 | 0.1877189 | 0.1924343 | 0.004350664 | 0.1880836 | -0.004715435
26.86284844 | 0.1902581 | 0.1942845 | 0.005899087 | 0.1883854 | -0.00402643
26.92804708 | 0.1915056 | 0.1965576 | 0.007864288 | 0.1886933 | -0.005051978
26.99324572 | 0.1956251 | 0.1993128 | 0.01030812 | 0.1890046 | -0.003687681
27.05844436 | 0.1964609 | 0.2026015 | 0.01328449 | 0.189317 | -0.006140566
27.123643 | 0.2020269 | 0.2064609 | 0.01683277 | 0.1896282 | -0.004434046
27.18884164 | 0.2064478 | 0.2109065 | 0.02097064 | 0.1899359 | -0.004458662
27.25404028 | 0.21146 | 0.2159251 | 0.02568699 | 0.1902381 | -0.004465071
27.31923892 | 0.2179605 | 0.2214687 | 0.03093572 | 0.190533 | -0.003508229
27.38443756 | 0.2244121 | 0.2274501 | 0.03663132 | 0.1908188 | -0.003037966
27.4496362 | 0.2332827 | 0.233741 | 0.04264717 | 0.1910938 | -0.0004582707
27.51483484 | 0.2418946 | 0.2401739 | 0.04881725 | 0.1913566 | 0.001720785
27.58003348 | 0.249937 | 0.2465474 | 0.05494167 | 0.1916058 | 0.003389611
27.64523212 | 0.2570681 | 0.2526361 | 0.0607961 | 0.19184 | 0.004431918
27.71043076 | 0.265092 | 0.258203 | 0.06614468 | 0.1920583 | 0.006888925
27.7756294 | 0.2707164 | 0.2630151 | 0.0707554 | 0.1922597 | 0.007701282
27.84082804 | 0.2735614 | 0.2668597 | 0.07441656 | 0.1924432 | 0.006701682
27.90602668 | 0.2752956 | 0.269561 | 0.0769529 | 0.1926081 | 0.005734655
27.97122532 | 0.2743829 | 0.2709932 | 0.07823945 | 0.1927538 | 0.003389653
28.03642396 | 0.2713189 | 0.2710915 | 0.07821175 | 0.1928797 | 0.0002274251
28.1016226 | 0.2673334 | 0.2698568 | 0.07687118 | 0.1929856 | -0.002523421
28.16682124 | 0.2624049 | 0.2673559 | 0.07428489 | 0.193071 | -0.004951005
28.23201988 | 0.2583305 | 0.2637161 | 0.07058019 | 0.1931359 | -0.005385592
28.29721852 | 0.2517752 | 0.2591142 | 0.06593417 | 0.1931801 | -0.007339035
28.36241716 | 0.2468851 | 0.2537633 | 0.06055969 | 0.1932036 | -0.006878151
28.4276158 | 0.2404051 | 0.2478959 | 0.05468927 | 0.1932066 | -0.007490752
28.49281444 | 0.2354795 | 0.2417479 | 0.04855859 | 0.1931893 | -0.006268369
28.55801308 | 0.2313479 | 0.2355432 | 0.04239116 | 0.1931521 | -0.004195358
28.62321172 | 0.2282583 | 0.2294809 | 0.03638563 | 0.1930952 | -0.001222552
28.68841036 | 0.2248283 | 0.2237258 | 0.03070648 | 0.1930194 | 0.001102496
28.753609 | 0.2207691 | 0.2184036 | 0.02547859 | 0.192925 | 0.002365511
28.81880764 | 0.2182869 | 0.2135986 | 0.02078577 | 0.1928128 | 0.00468826
28.88400628 | 0.2164143 | 0.2093562 | 0.01667256 | 0.1926836 | 0.007058155
28.94920492 | 0.2142875 | 0.205687 | 0.01314874 | 0.1925383 | 0.008600487
29.01440356 | 0.212923 | 0.2025732 | 0.01019556 | 0.1923777 | 0.01034981
29.0796022 | 0.2123142 | 0.1999758 | 0.007772904 | 0.1922029 | 0.01233841
29.14480084 | 0.2110703 | 0.1978414 | 0.00582641 | 0.192015 | 0.01322892
29.20999948 | 0.2073599 | 0.1961093 | 0.004294021 | 0.1918153 | 0.01125065
29.27519812 | 0.2047238 | 0.1947165 | 0.003111521 | 0.191605 | 0.01000724
29.34039676 | 0.2011386 | 0.1936024 | 0.0022168 | 0.1913856 | 0.007536167
29.4055954 | 0.2003617 | 0.1927115 | 0.001552837 | 0.1911587 | 0.007650224
29.47079404 | 0.1974746 | 0.1919952 | 0.001069475 | 0.1909257 | 0.005479377
29.53599268 | 0.195567 | 0.1914127 | 0.0007242034 | 0.1906885 | 0.004154304
29.60119132 | 0.1930977 | 0.1909312 | 0.0004821654 | 0.190449 | 0.002166522
29.66638996 | 0.1929234 | 0.1905247 | 0.000315629 | 0.1902091 | 0.002398751
29.7315886 | 0.1927626 | 0.190174 | 0.0002031436 | 0.1899708 | 0.002588588
29.79678724 | 0.1926135 | 0.1898651 | 0.0001285508 | 0.1897366 | 0.002748347
29.86198588 | 0.1927536 | 0.1895886 | 7.998188e-05 | 0.1895086 | 0.003164981
29.92718452 | 0.1900001 | 0.1893384 | 4.892761e-05 | 0.1892895 | 0.0006616887
29.99238316 | 0.1887886 | 0.1891112 | 2.942807e-05 | 0.1890818 | -0.0003226237
30.0575818 | 0.1873747 | 0.1889058 | 1.740263e-05 | 0.1888884 | -0.001531096
30.12278044 | 0.1842873 | 0.1887222 | 1.011844e-05 | 0.188712 | -0.00443491
30.18797908 | 0.1820731 | 0.1885616 | 5.784387e-06 | 0.1885558 | -0.006488507
30.25317772 | 0.1810294 | 0.1884261 | 3.251222e-06 | 0.1884229 | -0.007396734
30.31837636 | 0.1804046 | 0.1883181 | 1.796724e-06 | 0.1883163 | -0.007913511
30.383575 | 0.180669 | 0.1882404 | 9.762507e-07 | 0.1882395 | -0.007571392
30.44877364 | 0.1822374 | 0.1881961 | 5.21539e-07 | 0.1881956 | -0.005958696
30.51397228 | 0.1818293 | 0.1881883 | 2.739414e-07 | 0.188188 | -0.006359038
30.57917092 | 0.1843015 | 0.1882202 | 1.414731e-07 | 0.1882201 | -0.00391874
30.64436956 | 0.1858708 | 0.1882951 | 7.18349e-08 | 0.188295 | -0.002424296
30.7095682 | 0.1864696 | 0.1884158 | 3.586266e-08 | 0.1884158 | -0.001946255
30.77476684 | 0.186383 | 0.1885856 | 1.760333e-08 | 0.1885855 | -0.002202573
30.83996548 | 0.1853662 | 0.1888069 | 8.495572e-09 | 0.1888069 | -0.003440688
30.90516412 | 0.1843821 | 0.1890824 | 4.031213e-09 | 0.1890824 | -0.004700233
30.97036276 | 0.1845109 | 0.189414 | 1.880721e-09 | 0.189414 | -0.004903129
31.0355614 | 0.1850005 | 0.1898037 | 8.626969e-10 | 0.1898037 | -0.00480321
31.10076004 | 0.1865073 | 0.1902526 | 3.890788e-10 | 0.1902526 | -0.003745247
31.16595868 | 0.1865907 | 0.1907614 | 1.725291e-10 | 0.1907614 | -0.004170712
31.23115732 | 0.1860976 | 0.1913304 | 7.521983e-11 | 0.1913304 | -0.005232877
31.29635596 | 0.1870797 | 0.1919592 | 3.224392e-11 | 0.1919592 | -0.004879481
31.3615546 | 0.1869494 | 0.1926464 | 1.358966e-11 | 0.1926464 | -0.005697087
31.42675324 | 0.1877736 | 0.1933904 | 5.631381e-12 | 0.1933904 | -0.005616833
31.49195188 | 0.1910897 | 0.1941885 | 2.294386e-12 | 0.1941885 | -0.003098866
31.55715052 | 0.1943528 | 0.1950373 | 9.191017e-13 | 0.1950373 | -0.000684533
31.62234916 | 0.1955143 | 0.1959327 | 3.619978e-13 | 0.1959327 | -0.0004184158
31.6875478 | 0.1983253 | 0.1968697 | 1.401825e-13 | 0.1968697 | 0.001455638
31.75274644 | 0.2018269 | 0.1978427 | 5.337365e-14 | 0.1978427 | 0.003984191
31.81794508 | 0.2020932 | 0.1988453 | 1.998046e-14 | 0.1988453 | 0.003247904
31.88314372 | 0.2051664 | 0.1998706 | 7.354098e-15 | 0.1998706 | 0.005295829
31.94834236 | 0.2072761 | 0.2009109 | 2.66133e-15 | 0.2009109 | 0.006365239
32.013541 | 0.2081683 | 0.2019581 | 9.469203e-16 | 0.2019581 | 0.006210143
32.07873964 | 0.2078929 | 0.2030039 | 3.312635e-16 | 0.2030039 | 0.004889068
32.14393828 | 0.2080094 | 0.2040394 | 1.139407e-16 | 0.2040394 | 0.003969989
32.20913692 | 0.2088026 | 0.2050558 | 3.853274e-17 | 0.2050558 | 0.003746842
32.27433556 | 0.2115377 | 0.2060442 | 1.281227e-17 | 0.2060442 | 0.005493503
32.3395342 | 0.2118219 | 0.2069958 | 4.188589e-18 | 0.2069958 | 0.004826137
32.40473284 | 0.2124875 | 0.2079021 | 1.34634e-18 | 0.2079021 | 0.004585369
32.46993148 | 0.2110922 | 0.2087551 | 4.254879e-19 | 0.2087551 | 0.002337115
32.53513012 | 0.2125299 | 0.2095471 | 1.322102e-19 | 0.2095471 | 0.00298286
32.60032876 | 0.2130962 | 0.2102713 | 4.039133e-20 | 0.2102713 | 0.00282495
32.6655274 | 0.2135612 | 0.2109216 | 1.213268e-20 | 0.2109216 | 0.002639546
32.73072604 | 0.2117613 | 0.2114929 | 3.583197e-21 | 0.2114929 | 0.0002684065
32.79592468 | 0.2123798 | 0.211981 | 1.040471e-21 | 0.211981 | 0.0003988476
32.86112332 | 0.2118882 | 0.2123827 | 2.970536e-22 | 0.2123827 | -0.0004944801
32.92632196 | 0.2108982 | 0.2126961 | 8.338442e-23 | 0.2126961 | -0.0017979
32.9915206 | 0.2094343 | 0.2129204 | 2.301338e-23 | 0.2129204 | -0.0034861
33.05671924 | 0.2093102 | 0.2130558 | 6.24484e-24 | 0.2130558 | -0.0037456
33.12191788 | 0.2080861 | 0.213104 | 1.666125e-24 | 0.213104 | -0.005017878
33.18711652 | 0.2088557 | 0.2130674 | 4.370581e-25 | 0.2130674 | -0.004211681
33.25231516 | 0.2074329 | 0.2129498 | 1.12724e-25 | 0.2129498 | -0.005516945
33.3175138 | 0.2073034 | 0.2127558 | 2.858503e-26 | 0.2127558 | -0.0054524
33.38271244 | 0.2049971 | 0.212491 | 7.126996e-27 | 0.212491 | -0.007493856
33.44791108 | 0.2080071 | 0.2121616 | 1.747108e-27 | 0.2121616 | -0.004154513
33.51310972 | 0.2064688 | 0.2117746 | 4.210933e-28 | 0.2117746 | -0.00530581
33.57830836 | 0.2074187 | 0.2113376 | 9.978891e-29 | 0.2113376 | -0.003918876
33.643507 | 0.2089052 | 0.2108583 | 2.325046e-29 | 0.2108583 | -0.001953193
33.70870564 | 0.2100981 | 0.2103451 | 5.326309e-30 | 0.2103451 | -0.0002469152
33.77390428 | 0.2103564 | 0.209806 | 1.199683e-30 | 0.209806 | 0.0005504123
33.83910292 | 0.2087056 | 0.2092493 | 2.656758e-31 | 0.2092493 | -0.0005436582
33.90430156 | 0.2081741 | 0.2086831 | 5.784727e-32 | 0.2086831 | -0.000508973
33.9695002 | 0.209004 | 0.2081151 | 1.238395e-32 | 0.2081151 | 0.0008888973
34.03469884 | 0.2089866 | 0.2075529 | 2.606639e-33 | 0.2075529 | 0.001433668
34.09989748 | 0.2104153 | 0.2070033 | 5.394459e-34 | 0.2070033 | 0.003411994
34.16509612 | 0.2111338 | 0.2064727 | 1.097641e-34 | 0.2064727 | 0.004661107
34.23029476 | 0.2111025 | 0.2059668 | 2.195928e-35 | 0.2059668 | 0.005135716
34.2954934 | 0.2097283 | 0.2054907 | 4.31938e-36 | 0.2054907 | 0.004237617
34.36069204 | 0.2094514 | 0.2050488 | 8.353529e-37 | 0.2050488 | 0.00440265
34.42589068 | 0.2059097 | 0.2046447 | 1.588415e-37 | 0.2046447 | 0.001264973
34.49108932 | 0.2062723 | 0.2042814 | 2.969637e-38 | 0.2042814 | 0.001990924
34.55628796 | 0.2050587 | 0.2039609 | 5.458686e-39 | 0.2039609 | 0.001097748
34.6214866 | 0.2042811 | 0.2036849 | 9.865481e-40 | 0.2036849 | 0.0005962099
34.68668524 | 0.2040289 | 0.2034542 | 1.753048e-40 | 0.2034542 | 0.000574717
34.75188388 | 0.202539 | 0.2032689 | 3.062772e-41 | 0.2032689 | -0.0007299662
34.81708252 | 0.2027588 | 0.2031288 | 5.261154e-42 | 0.2031288 | -0.0003699561
34.88228116 | 0.204571 | 0.2030329 | 8.885721e-43 | 0.2030329 | 0.001538159
34.9474798 | 0.2063265 | 0.2029799 | 1.475536e-43 | 0.2029799 | 0.003346632
35.01267844 | 0.2077424 | 0.2029681 | 2.409086e-44 | 0.2029681 | 0.004774246
35.07787708 | 0.20825 | 0.2029955 | 3.867231e-45 | 0.2029955 | 0.00525455
35.14307572 | 0.2083937 | 0.2030597 | 6.103702e-46 | 0.2030597 | 0.005333953
35.20827436 | 0.2084423 | 0.2031582 | 9.471787e-47 | 0.2031582 | 0.005284106
35.273473 | 0.2065809 | 0.2032884 | 1.44516e-47 | 0.2032884 | 0.003292561
35.33867164 | 0.2047241 | 0.2034474 | 2.16793e-48 | 0.2034474 | 0.001276793
35.40387028 | 0.2042317 | 0.2036323 | 3.19757e-49 | 0.2036323 | 0.0005994276
35.46906892 | 0.2025708 | 0.2038404 | 4.637033e-50 | 0.2038404 | -0.001269561
35.53426756 | 0.2026714 | 0.2040687 | 6.611588e-51 | 0.2040687 | -0.001397352
35.5994662 | 0.2030102 | 0.2043146 | 9.268655e-52 | 0.2043146 | -0.001304377
35.66466484 | 0.2033189 | 0.2045753 | 1.277536e-52 | 0.2045753 | -0.001256403
35.72986348 | 0.2037656 | 0.2048482 | 1.73131e-53 | 0.2048482 | -0.001082586
35.79506212 | 0.2046941 | 0.2051309 | 2.306863e-54 | 0.2051309 | -0.0004367859
35.86026076 | 0.2051414 | 0.205421 | 3.022138e-55 | 0.205421 | -0.000279567
35.9254594 | 0.2057415 | 0.2057163 | 3.892711e-56 | 0.2057163 | 2.517688e-05
35.99065804 | 0.2058763 | 0.2060148 | 4.929869e-57 | 0.2060148 | -0.000138567
36.05585668 | 0.2059689 | 0.2063147 | 6.138525e-58 | 0.2063147 | -0.0003457832
36.12105532 | 0.2057657 | 0.206614 | 7.515157e-59 | 0.206614 | -0.0008483515
36.18625396 | 0.2041926 | 0.2069114 | 9.046018e-60 | 0.2069114 | -0.002718813
36.2514526 | 0.2029032 | 0.2072052 | 1.070588e-60 | 0.2072052 | -0.004301957
36.31665124 | 0.2015959 | 0.2074942 | 1.245754e-61 | 0.2074942 | -0.005898247
36.38184988 | 0.2020176 | 0.2077771 | 1.42524e-62 | 0.2077771 | -0.005759543
36.44704852 | 0.2036458 | 0.208053 | 1.603204e-63 | 0.208053 | -0.004407213
36.51224716 | 0.2068463 | 0.2083207 | 1.773108e-64 | 0.2083207 | -0.00147439
36.5774458 | 0.206962 | 0.2085795 | 1.928088e-65 | 0.2085795 | -0.001617467
36.64264444 | 0.2069841 | 0.2088285 | 2.061408e-66 | 0.2088285 | -0.001844426
36.70784308 | 0.2075536 | 0.2090671 | 2.166938e-67 | 0.2090671 | -0.00151349
36.77304172 | 0.2073035 | 0.2092946 | 2.23962e-68 | 0.2092946 | -0.001991123
36.83824036 | 0.2073338 | 0.2095105 | 2.275871e-69 | 0.2095105 | -0.002176754
36.903439 | 0.2081934 | 0.2097143 | 2.273874e-70 | 0.2097143 | -0.001520906
36.96863764 | 0.2095048 | 0.2099055 | 2.233728e-71 | 0.2099055 | -0.0004007221
37.03383628 | 0.2103808 | 0.2100838 | 2.157445e-72 | 0.2100838 | 0.000297014
37.09903492 | 0.2113145 | 0.2102487 | 2.048776e-73 | 0.2102487 | 0.001065796
37.16423356 | 0.211395 | 0.2104001 | 1.912911e-74 | 0.2104001 | 0.0009949344
37.2294322 | 0.2121083 | 0.2105375 | 1.756064e-75 | 0.2105375 | 0.001570788
37.29463084 | 0.2125088 | 0.2106608 | 1.585007e-76 | 0.2106608 | 0.001848033
37.35982948 | 0.2118851 | 0.2107697 | 1.40659e-77 | 0.2107697 | 0.001115353
37.42502812 | 0.2111224 | 0.2108641 | 1.227296e-78 | 0.2108641 | 0.0002582977
37.49022676 | 0.209543 | 0.2109437 | 1.052874e-79 | 0.2109437 | -0.001400651
37.5554254 | 0.210392 | 0.2110084 | 8.880737e-81 | 0.2110084 | -0.0006163976
37.62062404 | 0.2117861 | 0.211058 | 7.364901e-82 | 0.211058 | 0.0007280938
37.68582268 | 0.2106921 | 0.2110925 | 6.005237e-83 | 0.2110925 | -0.000400385
37.75102132 | 0.2099383 | 0.2111116 | 4.814363e-84 | 0.2111116 | -0.001173327
37.81621996 | 0.2127511 | 0.2111154 | 3.794835e-85 | 0.2111154 | 0.00163574
37.8814186 | 0.2145114 | 0.2111036 | 2.940982e-86 | 0.2111036 | 0.003407796
37.94661724 | 0.2164864 | 0.2110763 | 2.240976e-87 | 0.2110763 | 0.005410094
38.01181588 | 0.2172236 | 0.2110334 | 1.67891e-88 | 0.2110334 | 0.006190248
38.07701452 | 0.21789 | 0.2109747 | 1.236696e-89 | 0.2109747 | 0.006915286
38.14221316 | 0.2178512 | 0.2109003 | 8.956615e-91 | 0.2109003 | 0.006950979
38.2074118 | 0.2144009 | 0.21081 | 6.377791e-92 | 0.21081 | 0.003590898
38.27261044 | 0.2120817 | 0.2107039 | 4.465211e-93 | 0.2107039 | 0.001377738
38.33780908 | 0.2109194 | 0.210582 | 3.073683e-94 | 0.210582 | 0.0003374051
38.40300772 | 0.2101013 | 0.2104441 | 2.080279e-95 | 0.2104441 | -0.0003428488
38.46820636 | 0.2082442 | 0.2102904 | 1.384298e-96 | 0.2102904 | -0.002046177
38.533405 | 0.2077718 | 0.2101207 | 9.056968e-98 | 0.2101207 | -0.002348883
38.59860364 | 0.20586 | 0.2099351 | 5.826148e-99 | 0.2099351 | -0.004075117
38.66380228 | 0.2047953 | 0.2097336 | 3.684899e-100 | 0.2097336 | -0.00493824
38.72900092 | 0.2055835 | 0.2095162 | 2.291475e-101 | 0.2095162 | -0.003932683
38.79419956 | 0.2047937 | 0.2092828 | 1.401038e-102 | 0.2092828 | -0.00448912
38.8593982 | 0.2069044 | 0.2090337 | 8.422288e-104 | 0.2090337 | -0.002129234
38.92459684 | 0.2065652 | 0.2087687 | 4.978009e-105 | 0.2087687 | -0.002203511
38.98979548 | 0.2076185 | 0.2084879 | 2.892855e-106 | 0.2084879 | -0.0008693894
39.05499412 | 0.2073238 | 0.2081913 | 1.652887e-107 | 0.2081913 | -0.0008675169
39.12019276 | 0.2070078 | 0.207879 | 9.28549e-109 | 0.207879 | -0.0008711962
39.1853914 | 0.2082079 | 0.207551 | 5.128755e-110 | 0.207551 | 0.0006568391
39.25059004 | 0.2075686 | 0.2072075 | 2.785252e-111 | 0.2072075 | 0.0003611586
39.31578868 | 0.2073618 | 0.2068483 | 1.487176e-112 | 0.2068483 | 0.0005135073
39.38098732 | 0.2051513 | 0.2064737 | 7.807387e-114 | 0.2064737 | -0.00132244
39.44618596 | 0.2056077 | 0.2060837 | 4.029901e-115 | 0.2060837 | -0.0004760368
39.5113846 | 0.204634 | 0.2056783 | 2.045166e-116 | 0.2056783 | -0.001044312
39.57658324 | 0.2038163 | 0.2052577 | 1.020488e-117 | 0.2052577 | -0.001441374
39.64178188 | 0.2032574 | 0.2048219 | 5.006484e-119 | 0.2048219 | -0.001564544
39.70698052 | 0.2030935 | 0.204371 | 2.414922e-120 | 0.204371 | -0.001277546
39.77217916 | 0.203461 | 0.2039051 | 1.145298e-121 | 0.2039051 | -0.0004441065
39.8373778 | 0.2044964 | 0.2034243 | 5.340472e-123 | 0.2034243 | 0.001072042
39.90257644 | 0.2063359 | 0.2029287 | 2.448421e-124 | 0.2029287 | 0.003407163
39.96777508 | 0.209116 | 0.2024184 | 1.103666e-125 | 0.2024184 | 0.006697518

## PEEK500907_250C_1
2Theta_deg | Original_Intensity_normalized | Total_Fit | Crystalline_Fit | Amorphous_Fit | Residuals
10.04159932 | 0.01135256 | 0.01058702 | 1.439526e-74 | 0.01058702 | 0.0007655472
10.10679796 | 0.0120754 | 0.01217734 | 2.123032e-73 | 0.01217734 | -0.0001019327
10.1719966 | 0.01217268 | 0.01281446 | 3.064286e-72 | 0.01281446 | -0.000641781
10.23719524 | 0.01173693 | 0.01235552 | 4.328501e-71 | 0.01235552 | -0.0006185951
10.30239388 | 0.0108607 | 0.01097512 | 5.983859e-70 | 0.01097512 | -0.0001144217
10.36759252 | 0.009636527 | 0.009085182 | 8.095817e-69 | 0.009085182 | 0.0005513447
10.43279116 | 0.008156955 | 0.007158359 | 1.071952e-67 | 0.007158359 | 0.0009985957
10.4979898 | 0.006514523 | 0.005557806 | 1.389076e-66 | 0.005557806 | 0.0009567161
10.56318844 | 0.004788012 | 0.004454421 | 1.761618e-65 | 0.004454421 | 0.0003335909
10.62838708 | 0.002113499 | 0.003844506 | 2.186419e-64 | 0.003844506 | -0.001731007
10.69358572 | 0.001050878 | 0.003624459 | 2.655769e-63 | 0.003624459 | -0.002573582
10.75878436 | 0.001150595 | 0.003667281 | 3.15706e-62 | 0.003667281 | -0.002516686
10.823983 | 0 | 0.003869048 | 3.672916e-61 | 0.003869048 | -0.003869048
10.88918164 | 0.000501059 | 0.004162817 | 4.181909e-60 | 0.004162817 | -0.003661758
10.95438028 | 0.001147024 | 0.004513046 | 4.65987e-59 | 0.004513046 | -0.003366022
11.01957892 | 0.003297265 | 0.004904245 | 5.081694e-58 | 0.004904245 | -0.00160698
11.08477756 | 0.003431458 | 0.005331432 | 5.423489e-57 | 0.005331432 | -0.001899974
11.1499762 | 0.004349516 | 0.005794332 | 5.664799e-56 | 0.005794332 | -0.001444815
11.21517484 | 0.006192227 | 0.006294541 | 5.790631e-55 | 0.006294541 | -0.0001023144
11.28037348 | 0.00642806 | 0.006834357 | 5.792989e-54 | 0.006834357 | -0.0004062975
11.34557212 | 0.008121881 | 0.007416362 | 5.671725e-53 | 0.007416362 | 0.000705519
11.41077076 | 0.007452566 | 0.008043293 | 5.434544e-52 | 0.008043293 | -0.0005907269
11.4759694 | 0.007637854 | 0.008718005 | 5.096201e-51 | 0.008718005 | -0.001080151
11.54116804 | 0.00616977 | 0.009443456 | 4.676981e-50 | 0.009443456 | -0.003273686
11.60636668 | 0.007784064 | 0.0102227 | 4.200685e-49 | 0.0102227 | -0.002438635
11.67156532 | 0.009156963 | 0.01105888 | 3.692413e-48 | 0.01105888 | -0.001901913
11.73676396 | 0.009238001 | 0.01195521 | 3.176405e-47 | 0.01195521 | -0.002717206
11.8019626 | 0.01060788 | 0.01291498 | 2.674219e-46 | 0.01291498 | -0.002307101
11.86716124 | 0.0123403 | 0.01394153 | 2.203402e-45 | 0.01394153 | -0.00160124
11.93235988 | 0.01388337 | 0.01503826 | 1.776749e-44 | 0.01503826 | -0.001154888
11.99755852 | 0.01488824 | 0.01620857 | 1.402148e-43 | 0.01620857 | -0.001320334
12.06275716 | 0.01649621 | 0.01745589 | 1.082922e-42 | 0.01745589 | -0.0009596806
12.1279558 | 0.01911235 | 0.01878365 | 8.185326e-42 | 0.01878365 | 0.0003287016
12.19315444 | 0.02106027 | 0.02019524 | 6.054948e-41 | 0.02019524 | 0.0008650353
12.25835308 | 0.02234808 | 0.02169402 | 4.383493e-40 | 0.02169402 | 0.000654067
12.32355172 | 0.02400516 | 0.02328328 | 3.105745e-39 | 0.02328328 | 0.0007218832
12.38875036 | 0.02632689 | 0.02496624 | 2.15351e-38 | 0.02496624 | 0.001360645
12.453949 | 0.02843208 | 0.02674602 | 1.461381e-37 | 0.02674602 | 0.00168606
12.51914764 | 0.03086458 | 0.02862559 | 9.705447e-37 | 0.02862559 | 0.002238984
12.58434628 | 0.03218501 | 0.03060781 | 6.308167e-36 | 0.03060781 | 0.001577195
12.64954492 | 0.03260414 | 0.03269536 | 4.012604e-35 | 0.03269536 | -9.122314e-05
12.71474356 | 0.03499543 | 0.03489073 | 2.497958e-34 | 0.03489073 | 0.0001046976
12.7799422 | 0.0372412 | 0.03719623 | 1.521876e-33 | 0.03719623 | 4.497063e-05
12.84514084 | 0.03836611 | 0.03961393 | 9.074216e-33 | 0.03961393 | -0.001247819
12.91033948 | 0.0410571 | 0.04214568 | 5.295104e-32 | 0.04214568 | -0.001088575
12.97553812 | 0.04304829 | 0.04479308 | 3.023955e-31 | 0.04479308 | -0.001744789
13.04073676 | 0.04633738 | 0.04755748 | 1.690097e-30 | 0.04755748 | -0.001220094
13.1059354 | 0.05063512 | 0.05043995 | 9.244506e-30 | 0.05043995 | 0.0001951699
13.17113404 | 0.05381247 | 0.0534413 | 4.948701e-29 | 0.0534413 | 0.0003711774
13.23633268 | 0.05973247 | 0.05656206 | 2.592592e-28 | 0.05656206 | 0.003170414
13.30153132 | 0.06422689 | 0.05980248 | 1.329269e-27 | 0.05980248 | 0.00442441
13.36672996 | 0.06880359 | 0.06316256 | 6.670016e-27 | 0.06316256 | 0.005641028
13.4319286 | 0.07191653 | 0.06664201 | 3.275492e-26 | 0.06664201 | 0.005274518
13.49712724 | 0.07413435 | 0.0702403 | 1.574207e-25 | 0.0702403 | 0.003894051
13.56232588 | 0.07696819 | 0.07395664 | 7.404273e-25 | 0.07395664 | 0.00301155
13.62752452 | 0.08013449 | 0.07779003 | 3.408307e-24 | 0.07779003 | 0.002344459
13.69272316 | 0.08297842 | 0.08173925 | 1.535432e-23 | 0.08173925 | 0.001239169
13.7579218 | 0.08510579 | 0.08580291 | 6.76952e-23 | 0.08580291 | -0.000697115
13.82312044 | 0.0872868 | 0.08997943 | 2.920927e-22 | 0.08997943 | -0.002692626
13.88831908 | 0.08942241 | 0.0942671 | 1.233443e-21 | 0.0942671 | -0.004844688
13.95351772 | 0.09284357 | 0.09866411 | 5.097452e-21 | 0.09866411 | -0.005820543
14.01871636 | 0.0983522 | 0.1031686 | 2.061686e-20 | 0.1031686 | -0.00481636
14.083915 | 0.1033988 | 0.1077785 | 8.160704e-20 | 0.1077785 | -0.004379633
14.14911364 | 0.1091248 | 0.1124919 | 3.161318e-19 | 0.1124919 | -0.003367052
14.21431228 | 0.11419 | 0.1173068 | 1.198517e-18 | 0.1173068 | -0.003116775
14.27951092 | 0.1198724 | 0.1222213 | 4.446886e-18 | 0.1222213 | -0.002348859
14.34470956 | 0.1252017 | 0.1272334 | 1.614742e-17 | 0.1272334 | -0.002031658
14.4099082 | 0.1312847 | 0.1323413 | 5.738335e-17 | 0.1323413 | -0.001056643
14.47510684 | 0.1396251 | 0.1375434 | 1.995741e-16 | 0.1375434 | 0.002081765
14.54030548 | 0.1456271 | 0.142838 | 6.792943e-16 | 0.142838 | 0.002789167
14.60550412 | 0.1516495 | 0.1482236 | 2.262806e-15 | 0.1482236 | 0.003425898
14.67070276 | 0.1557186 | 0.1536991 | 7.376871e-15 | 0.1536991 | 0.002019524
14.7359014 | 0.1608129 | 0.1592631 | 2.3536e-14 | 0.1592631 | 0.001549806
14.80110004 | 0.1666654 | 0.1649147 | 7.349006e-14 | 0.1649147 | 0.001750657
14.86629868 | 0.1722458 | 0.1706531 | 2.245743e-13 | 0.1706531 | 0.001592636
14.93149732 | 0.1780518 | 0.1764776 | 6.716254e-13 | 0.1764776 | 0.001574185
14.99669596 | 0.1822209 | 0.1823877 | 1.965756e-12 | 0.1823877 | -0.0001668546
15.0618946 | 0.1872036 | 0.1883829 | 5.630771e-12 | 0.1883829 | -0.001179307
15.12709324 | 0.1937782 | 0.194463 | 1.578489e-11 | 0.194463 | -0.0006848437
15.19229188 | 0.2001246 | 0.2006278 | 4.330626e-11 | 0.2006278 | -0.0005031618
15.25749052 | 0.2071999 | 0.206877 | 1.162774e-10 | 0.206877 | 0.0003229613
15.32268916 | 0.2141766 | 0.2132105 | 3.055454e-10 | 0.2132105 | 0.0009660413
15.3878878 | 0.2213322 | 0.2196283 | 7.857629e-10 | 0.2196283 | 0.001703871
15.45308644 | 0.2266027 | 0.2261301 | 1.97762e-09 | 0.2261301 | 0.0004725766
15.51828508 | 0.2318176 | 0.2327157 | 4.87113e-09 | 0.2327157 | -0.0008981217
15.58348372 | 0.2390728 | 0.2393847 | 1.174227e-08 | 0.2393847 | -0.0003119197
15.64868236 | 0.2463671 | 0.2461365 | 2.770194e-08 | 0.2461365 | 0.0002305185
15.713881 | 0.2534801 | 0.2529705 | 6.395929e-08 | 0.2529704 | 0.0005096335
15.77907964 | 0.2607128 | 0.2598855 | 1.445216e-07 | 0.2598853 | 0.000827354
15.84427828 | 0.266064 | 0.2668803 | 3.19593e-07 | 0.26688 | -0.0008163455
15.90947692 | 0.2704662 | 0.2739535 | 6.916676e-07 | 0.2739528 | -0.00348731
15.97467556 | 0.2785278 | 0.2811031 | 1.464985e-06 | 0.2811017 | -0.002575307
16.0398742 | 0.2866607 | 0.2883273 | 3.036717e-06 | 0.2883242 | -0.001666565
16.10507284 | 0.2945919 | 0.2956238 | 6.16043e-06 | 0.2956176 | -0.001031829
16.17027148 | 0.3012987 | 0.3029907 | 1.223076e-05 | 0.3029785 | -0.001691964
16.23547012 | 0.3084883 | 0.3104268 | 2.376463e-05 | 0.310403 | -0.001938526
16.30066876 | 0.3170713 | 0.3179322 | 4.519022e-05 | 0.317887 | -0.0008609073
16.3658674 | 0.323942 | 0.3255095 | 8.409949e-05 | 0.3254254 | -0.001567501
16.43106604 | 0.3327339 | 0.3331661 | 0.0001531714 | 0.3330129 | -0.0004322255
16.49626468 | 0.3426105 | 0.3409167 | 0.0002730221 | 0.3406436 | 0.001693847
16.56146332 | 0.3516913 | 0.3487873 | 0.00047627 | 0.348311 | 0.00290404
16.62666196 | 0.3609101 | 0.3568211 | 0.0008131007 | 0.356008 | 0.004089066
16.6918606 | 0.3702111 | 0.3650855 | 0.001358535 | 0.363727 | 0.005125579
16.75705924 | 0.3775053 | 0.3736814 | 0.002221432 | 0.37146 | 0.003823913
16.82225788 | 0.3868472 | 0.3827532 | 0.003554927 | 0.3791983 | 0.004093962
16.88745652 | 0.3988093 | 0.3925003 | 0.005567547 | 0.3869328 | 0.006308986
16.95265516 | 0.4093121 | 0.4031876 | 0.008533607 | 0.394654 | 0.006124472
17.0178538 | 0.4195343 | 0.4151526 | 0.01280079 | 0.4023518 | 0.00438168
17.08305244 | 0.4301382 | 0.4288082 | 0.01879216 | 0.410016 | 0.001330049
17.14825108 | 0.4460851 | 0.444635 | 0.02699928 | 0.4176357 | 0.001450111
17.21344972 | 0.4616798 | 0.4631631 | 0.03796322 | 0.4251999 | -0.001483297
17.27864836 | 0.4788788 | 0.4849379 | 0.05224076 | 0.4326972 | -0.006059158
17.343847 | 0.502568 | 0.5104704 | 0.07035443 | 0.440116 | -0.007902476
17.40904564 | 0.5295385 | 0.5401722 | 0.09272759 | 0.4474446 | -0.01063364
17.47424428 | 0.5611704 | 0.5742795 | 0.1196085 | 0.454671 | -0.01310915
17.53944292 | 0.6010086 | 0.6127741 | 0.1509908 | 0.4617833 | -0.0117655
17.60464156 | 0.6459998 | 0.6553105 | 0.1865412 | 0.4687693 | -0.009310639
17.6698402 | 0.6943892 | 0.7011626 | 0.2255456 | 0.4756169 | -0.006773322
17.73503884 | 0.7490902 | 0.7492026 | 0.2668884 | 0.4823142 | -0.0001123514
17.80023748 | 0.8051163 | 0.7979217 | 0.3090725 | 0.4888492 | 0.007194519
17.86543612 | 0.8556797 | 0.8454993 | 0.3502891 | 0.4952102 | 0.01018039
17.93063476 | 0.9026168 | 0.8899189 | 0.3885335 | 0.5013854 | 0.01269792
17.9958334 | 0.9420015 | 0.929124 | 0.4217605 | 0.5073635 | 0.0128775
18.06103204 | 0.9729793 | 0.9611961 | 0.4480627 | 0.5131334 | 0.01178326
18.12623068 | 0.9901039 | 0.9845355 | 0.4658512 | 0.5186843 | 0.005568381
18.19142932 | 1 | 0.9980198 | 0.474014 | 0.5240057 | 0.001980249
18.25662796 | 0.9960434 | 1.001119 | 0.4720312 | 0.5290876 | -0.005075359
18.3218266 | 0.9842076 | 0.9939499 | 0.4600296 | 0.5339203 | -0.009742292
18.38702524 | 0.9640257 | 0.977264 | 0.4387694 | 0.5384945 | -0.01323833
18.45222388 | 0.9397532 | 0.9523664 | 0.4095647 | 0.5428017 | -0.0126132
18.51742252 | 0.9091771 | 0.9209823 | 0.3741487 | 0.5468336 | -0.01180518
18.58262116 | 0.8765306 | 0.8850866 | 0.3345041 | 0.5505825 | -0.008555954
18.6478198 | 0.8464058 | 0.8467222 | 0.2926808 | 0.5540413 | -0.0003163919
18.71301844 | 0.8130825 | 0.8078277 | 0.2506241 | 0.5572036 | 0.005254846
18.77821708 | 0.7775552 | 0.7700963 | 0.2100329 | 0.5600634 | 0.007458896
18.84341572 | 0.7467122 | 0.7348773 | 0.1722619 | 0.5626154 | 0.0118349
18.90861436 | 0.7145299 | 0.7031264 | 0.1382714 | 0.564855 | 0.0114035
18.973813 | 0.6864572 | 0.6754031 | 0.1086249 | 0.5667782 | 0.01105418
19.03901164 | 0.6610533 | 0.6519074 | 0.08352584 | 0.5683815 | 0.009145899
19.10421028 | 0.6391107 | 0.632545 | 0.06288254 | 0.5696624 | 0.006565757
19.16940892 | 0.6181985 | 0.6170086 | 0.04638973 | 0.5706188 | 0.001189965
19.23460756 | 0.6037934 | 0.6048649 | 0.03361548 | 0.5712494 | -0.00107151
19.2998062 | 0.591068 | 0.5956379 | 0.02408446 | 0.5715534 | -0.004569876
19.36500484 | 0.5824409 | 0.5888815 | 0.01735054 | 0.5715309 | -0.006440596
19.43020348 | 0.5773939 | 0.5842355 | 0.01305292 | 0.5711826 | -0.006841541
19.49540212 | 0.5759296 | 0.5814591 | 0.01094945 | 0.5705097 | -0.005529509
19.56060076 | 0.5783822 | 0.580435 | 0.01092069 | 0.5695143 | -0.002052792
19.6257994 | 0.580979 | 0.5811375 | 0.01293855 | 0.568199 | -0.0001585118
19.69099804 | 0.5852048 | 0.5835654 | 0.01699833 | 0.5665671 | 0.001639406
19.75619668 | 0.5909813 | 0.5876444 | 0.02302198 | 0.5646224 | 0.003336935
19.82139532 | 0.5956697 | 0.5931234 | 0.03075386 | 0.5623695 | 0.00254629
19.88659396 | 0.6034298 | 0.599495 | 0.03968141 | 0.5598135 | 0.003934821
19.9517926 | 0.6079507 | 0.6059773 | 0.04901719 | 0.5569601 | 0.001973394
20.01699124 | 0.6103417 | 0.6115829 | 0.0577674 | 0.5538155 | -0.001241197
20.08218988 | 0.6126801 | 0.6152736 | 0.06488705 | 0.5503865 | -0.002593479
20.14738852 | 0.6123092 | 0.6161694 | 0.06948902 | 0.5466804 | -0.003860155
20.21258716 | 0.6100402 | 0.6137536 | 0.07104871 | 0.5427049 | -0.003713351
20.2777858 | 0.6072865 | 0.6080076 | 0.06953929 | 0.5384683 | -0.0007210745
20.34298444 | 0.5998766 | 0.5994311 | 0.06545175 | 0.5339794 | 0.0004454882
20.40818308 | 0.5918136 | 0.5889391 | 0.05969189 | 0.5292472 | 0.002874534
20.47338172 | 0.5832905 | 0.5776689 | 0.05338765 | 0.5242812 | 0.00562159
20.53858036 | 0.5705327 | 0.5667584 | 0.04766705 | 0.5190913 | 0.003774282
20.603779 | 0.55842 | 0.5571572 | 0.04346947 | 0.5136878 | 0.001262801
20.66897764 | 0.549234 | 0.5495139 | 0.04143287 | 0.508081 | -0.0002798477
20.73417628 | 0.5425742 | 0.5441499 | 0.04186807 | 0.5022818 | -0.00157569
20.79937492 | 0.536812 | 0.5411037 | 0.0448025 | 0.4963012 | -0.004291692
20.86457356 | 0.5322963 | 0.5402112 | 0.05006079 | 0.4901504 | -0.007914911
20.9297722 | 0.5312881 | 0.54119 | 0.05734911 | 0.4838409 | -0.009901912
20.99497084 | 0.5331107 | 0.543705 | 0.06632091 | 0.4773841 | -0.01059429
21.06016948 | 0.5400278 | 0.5474074 | 0.07661559 | 0.4707918 | -0.007379577
21.12536812 | 0.5475605 | 0.551949 | 0.08787323 | 0.4640758 | -0.004388454
21.19056676 | 0.5571572 | 0.5569818 | 0.09973404 | 0.4572478 | 0.0001754272
21.2557654 | 0.5650557 | 0.562152 | 0.1118323 | 0.4503197 | 0.002903673
21.32096404 | 0.5725971 | 0.5670958 | 0.1237924 | 0.4433034 | 0.005501317
21.38616268 | 0.5785974 | 0.5714408 | 0.1352301 | 0.4362107 | 0.007156646
21.45136132 | 0.5812738 | 0.5748141 | 0.1457609 | 0.4290533 | 0.006459638
21.51655996 | 0.5858258 | 0.5768567 | 0.1550138 | 0.4218429 | 0.00896912
21.5817586 | 0.5846298 | 0.5772401 | 0.1626489 | 0.4145912 | 0.007389713
21.64695724 | 0.5811489 | 0.5756851 | 0.1683757 | 0.4073094 | 0.005463819
21.71215588 | 0.5743649 | 0.5719794 | 0.1719705 | 0.4000088 | 0.002385486
21.77735452 | 0.5657698 | 0.5659909 | 0.1732903 | 0.3927006 | -0.0002210823
21.84255316 | 0.5547787 | 0.5576775 | 0.172282 | 0.3853955 | -0.002898774
21.9077518 | 0.5421729 | 0.5470902 | 0.1689862 | 0.3781041 | -0.004917317
21.97295044 | 0.5295563 | 0.5343706 | 0.1635339 | 0.3708368 | -0.004814378
22.03814908 | 0.5120982 | 0.519742 | 0.1561384 | 0.3636036 | -0.007643848
22.10334772 | 0.4967511 | 0.5034956 | 0.1470812 | 0.3564144 | -0.006744482
22.16854636 | 0.479959 | 0.4859727 | 0.1366942 | 0.3492786 | -0.006013756
22.233745 | 0.4633688 | 0.4675448 | 0.1253396 | 0.3422052 | -0.004176003
22.29894364 | 0.4469354 | 0.4485925 | 0.1133893 | 0.3352032 | -0.001657089
22.36414228 | 0.4302975 | 0.4294857 | 0.1012048 | 0.3282808 | 0.0008118161
22.42934092 | 0.4130195 | 0.4105664 | 0.08912011 | 0.3214463 | 0.002453038
22.49453956 | 0.3925467 | 0.3921348 | 0.07742758 | 0.3147072 | 0.0004118965
22.5597382 | 0.3775115 | 0.3744393 | 0.06636837 | 0.3080709 | 0.003072243
22.62493684 | 0.3615677 | 0.3576712 | 0.05612702 | 0.3015442 | 0.003896492
22.69013548 | 0.346167 | 0.3419641 | 0.04683044 | 0.2951337 | 0.004202921
22.75533412 | 0.3323974 | 0.3273958 | 0.03855049 | 0.2888453 | 0.005001544
22.82053276 | 0.3184396 | 0.3139945 | 0.03130956 | 0.2826849 | 0.004445141
22.8857314 | 0.3061636 | 0.3017459 | 0.0250882 | 0.2766577 | 0.004417744
22.95093004 | 0.2941777 | 0.2906023 | 0.01983387 | 0.2707684 | 0.00357539
23.01612868 | 0.2830788 | 0.2804916 | 0.01547002 | 0.2650216 | 0.002587196
23.08132732 | 0.2740357 | 0.271326 | 0.01190473 | 0.2594213 | 0.00270971
23.14652596 | 0.2674473 | 0.2630095 | 0.009038448 | 0.2539711 | 0.00443782
23.2117246 | 0.2596466 | 0.2554445 | 0.006770387 | 0.2486741 | 0.004202083
23.27692324 | 0.2516405 | 0.2485368 | 0.005003554 | 0.2435332 | 0.003103683
23.34212188 | 0.2441145 | 0.2421992 | 0.003648288 | 0.2385509 | 0.001915326
23.40732052 | 0.2374502 | 0.2363535 | 0.002624491 | 0.233729 | 0.001096652
23.47251916 | 0.2319922 | 0.2309321 | 0.001862715 | 0.2290694 | 0.001060156
23.5377178 | 0.2254867 | 0.2258775 | 0.001304347 | 0.2245731 | -0.0003907555
23.60291644 | 0.2201179 | 0.2211423 | 0.0009011256 | 0.2202412 | -0.001024417
23.66811508 | 0.2142443 | 0.2166884 | 0.0006142186 | 0.2160742 | -0.002444102
23.73331372 | 0.2098463 | 0.2124852 | 0.0004130532 | 0.2120722 | -0.002638964
23.79851236 | 0.2048807 | 0.2085092 | 0.0002740529 | 0.2082352 | -0.003628541
23.863711 | 0.1999721 | 0.204742 | 0.0001793942 | 0.2045626 | -0.00476988
23.92890964 | 0.1945441 | 0.2011697 | 0.0001158584 | 0.2010538 | -0.006625604
23.99410828 | 0.1924153 | 0.1977815 | 7.382312e-05 | 0.1977077 | -0.005366173
24.05930692 | 0.1885127 | 0.1945693 | 4.640904e-05 | 0.1945229 | -0.00605652
24.12450556 | 0.1843692 | 0.1915265 | 2.878447e-05 | 0.1914978 | -0.007157354
24.1897042 | 0.1811356 | 0.1886481 | 1.761405e-05 | 0.1886305 | -0.007512461
24.25490284 | 0.1793133 | 0.1859296 | 1.063423e-05 | 0.185919 | -0.006616267
24.32010148 | 0.1779566 | 0.1833672 | 6.334318e-06 | 0.1833608 | -0.005410582
24.38530012 | 0.1758106 | 0.1809572 | 3.722579e-06 | 0.1809535 | -0.00514663
24.45049876 | 0.1755816 | 0.1786964 | 2.158498e-06 | 0.1786942 | -0.003114832
24.5156974 | 0.1726353 | 0.1765813 | 1.235017e-06 | 0.1765801 | -0.003946007
24.58089604 | 0.1712322 | 0.1746086 | 6.975782e-07 | 0.1746079 | -0.003376397
24.64609468 | 0.1708716 | 0.1727748 | 3.895801e-07 | 0.1727744 | -0.001903133
24.71129332 | 0.1703895 | 0.1710763 | 2.163704e-07 | 0.1710761 | -0.0006868072
24.77649196 | 0.1714993 | 0.1695097 | 1.219927e-07 | 0.1695095 | 0.001989672
24.8416906 | 0.1707479 | 0.168071 | 7.457961e-08 | 0.1680709 | 0.00267694
24.90688924 | 0.1705931 | 0.1667566 | 5.758723e-08 | 0.1667565 | 0.003836518
24.97208788 | 0.1707407 | 0.1655624 | 6.506692e-08 | 0.1655624 | 0.005178311
25.03728652 | 0.1723268 | 0.1644846 | 9.995212e-08 | 0.1644845 | 0.007842196
25.10248516 | 0.1724692 | 0.1635191 | 1.749808e-07 | 0.1635189 | 0.008950095
25.1676838 | 0.1740811 | 0.1626617 | 3.164633e-07 | 0.1626614 | 0.01141933
25.23288244 | 0.1741028 | 0.1619085 | 5.717175e-07 | 0.1619079 | 0.01219429
25.29808108 | 0.1730094 | 0.1612552 | 1.021708e-06 | 0.1612541 | 0.01175428
25.36327972 | 0.1724098 | 0.1606977 | 1.80131e-06 | 0.1606959 | 0.01171211
25.42847836 | 0.1681239 | 0.1602321 | 3.130743e-06 | 0.160229 | 0.007891783
25.493677 | 0.1679076 | 0.1598545 | 5.363109e-06 | 0.1598491 | 0.008053113
25.55887564 | 0.1664568 | 0.1595611 | 9.054668e-06 | 0.159552 | 0.006895749
25.62407428 | 0.1646429 | 0.1593485 | 1.506637e-05 | 0.1593334 | 0.005294429
25.68927292 | 0.1621875 | 0.1592139 | 2.470719e-05 | 0.1591892 | 0.002973585
25.75447156 | 0.1595415 | 0.159155 | 3.993153e-05 | 0.1591151 | 0.0003864497
25.8196702 | 0.1578532 | 0.1591706 | 6.360431e-05 | 0.159107 | -0.001317423
25.88486884 | 0.1573283 | 0.1592606 | 9.984698e-05 | 0.1591607 | -0.001932284
25.95006748 | 0.156779 | 0.1594267 | 0.0001544761 | 0.1592722 | -0.0026477
26.01526612 | 0.155523 | 0.1596731 | 0.0002355404 | 0.1594375 | -0.00415007
26.08046476 | 0.1552442 | 0.1600066 | 0.0003539544 | 0.1596526 | -0.004762357
26.1456634 | 0.1538553 | 0.1604379 | 0.0005242122 | 0.1599137 | -0.00658264
26.21086204 | 0.1545672 | 0.160982 | 0.0007651469 | 0.1602169 | -0.006414863
26.27606068 | 0.1546216 | 0.1616591 | 0.001100678 | 0.1605584 | -0.007037573
26.34125932 | 0.1551988 | 0.1624952 | 0.001560464 | 0.1609347 | -0.00729644
26.40645796 | 0.1588446 | 0.1635226 | 0.002180343 | 0.1613422 | -0.004677919
26.4716566 | 0.1601096 | 0.1647798 | 0.003002437 | 0.1617774 | -0.004670145
26.53685524 | 0.1616726 | 0.1663115 | 0.004074749 | 0.1622368 | -0.00463896
26.60205388 | 0.1639142 | 0.1681673 | 0.005450114 | 0.1627172 | -0.004253096
26.66725252 | 0.1663661 | 0.1703998 | 0.007184362 | 0.1632154 | -0.00403369
26.73245116 | 0.1670939 | 0.1730619 | 0.009333589 | 0.1637283 | -0.005967994
26.7976498 | 0.1708663 | 0.1762034 | 0.01195052 | 0.1642529 | -0.005337166
26.86284844 | 0.1757042 | 0.1798664 | 0.01508006 | 0.1647863 | -0.004162169
26.92804708 | 0.1801233 | 0.1840799 | 0.01875414 | 0.1653257 | -0.003956582
26.99324572 | 0.1840199 | 0.1888548 | 0.02298629 | 0.1658685 | -0.004834896
27.05844436 | 0.1907779 | 0.1941784 | 0.02776634 | 0.166412 | -0.003400486
27.123643 | 0.1967184 | 0.2000095 | 0.03305568 | 0.1669538 | -0.003291124
27.18884164 | 0.2033958 | 0.2062755 | 0.0387839 | 0.1674916 | -0.002879693
27.25404028 | 0.2123352 | 0.2128702 | 0.04484714 | 0.1680231 | -0.0005350738
27.31923892 | 0.222105 | 0.219655 | 0.05110882 | 0.1685461 | 0.002450029
27.38443756 | 0.2304727 | 0.2264618 | 0.05740302 | 0.1690587 | 0.004010898
27.4496362 | 0.2391152 | 0.2330996 | 0.06354063 | 0.169559 | 0.006015629
27.51483484 | 0.2450694 | 0.2393631 | 0.06931802 | 0.1700451 | 0.005706282
27.58003348 | 0.2498081 | 0.2450432 | 0.07452785 | 0.1705153 | 0.004764972
27.64523212 | 0.2534057 | 0.2499394 | 0.07897124 | 0.1709681 | 0.003466272
27.71043076 | 0.2585331 | 0.2538723 | 0.08247021 | 0.1714021 | 0.004660746
27.7756294 | 0.2606871 | 0.2566954 | 0.08487956 | 0.1718158 | 0.003991744
27.84082804 | 0.2602289 | 0.2583049 | 0.08609679 | 0.1722081 | 0.001923952
27.90602668 | 0.2576807 | 0.2586472 | 0.08606938 | 0.1725778 | -0.0009664901
27.97122532 | 0.2556303 | 0.2577225 | 0.08479851 | 0.172924 | -0.002092126
28.03642396 | 0.2504652 | 0.2555846 | 0.08233901 | 0.1732456 | -0.00511944
28.1016226 | 0.2472647 | 0.2523374 | 0.0787954 | 0.173542 | -0.005072713
28.16682124 | 0.2438938 | 0.248127 | 0.07431457 | 0.1738124 | -0.004233152
28.23201988 | 0.2383683 | 0.243132 | 0.06907564 | 0.1740564 | -0.004763727
28.29721852 | 0.2331915 | 0.2375516 | 0.06327814 | 0.1742735 | -0.004360171
28.36241716 | 0.228091 | 0.2315929 | 0.05712949 | 0.1744634 | -0.003501824
28.4276158 | 0.2216706 | 0.2254588 | 0.05083289 | 0.1746259 | -0.003788165
28.49281444 | 0.2164162 | 0.2193376 | 0.04457662 | 0.1747609 | -0.002921409
28.55801308 | 0.21206 | 0.213394 | 0.03852542 | 0.1748686 | -0.001333996
28.62321172 | 0.2081136 | 0.2077636 | 0.03281447 | 0.1749491 | 0.0003499806
28.68841036 | 0.2050239 | 0.202549 | 0.02754617 | 0.1750028 | 0.00247487
28.753609 | 0.2024457 | 0.1978197 | 0.02278951 | 0.1750301 | 0.004626047
28.81880764 | 0.1990675 | 0.1936135 | 0.01858175 | 0.1750317 | 0.005454054
28.88400628 | 0.1970691 | 0.1899403 | 0.01493193 | 0.1750084 | 0.007128848
28.94920492 | 0.1951797 | 0.1867865 | 0.0118256 | 0.1749609 | 0.008393186
29.01440356 | 0.1933695 | 0.1841207 | 0.009230141 | 0.1748906 | 0.009248801
29.0796022 | 0.192308 | 0.1818987 | 0.007100212 | 0.1747985 | 0.01040931
29.14480084 | 0.1881529 | 0.1800689 | 0.005382848 | 0.174686 | 0.008083984
29.20999948 | 0.1860006 | 0.1785768 | 0.004021895 | 0.1745549 | 0.007423765
29.27519812 | 0.184084 | 0.1773684 | 0.002961606 | 0.1744068 | 0.006715535
29.34039676 | 0.1811378 | 0.1763931 | 0.002149323 | 0.1742437 | 0.004744794
29.4055954 | 0.1781218 | 0.175605 | 0.001537283 | 0.1740677 | 0.002516782
29.47079404 | 0.1757229 | 0.1749648 | 0.001083637 | 0.1738812 | 0.0007580665
29.53599268 | 0.1736677 | 0.1744394 | 0.000752821 | 0.1736866 | -0.000771691
29.60119132 | 0.173098 | 0.174002 | 0.0005154393 | 0.1734866 | -0.0009039807
29.66638996 | 0.1725545 | 0.1736319 | 0.0003478092 | 0.1732841 | -0.001077426
29.7315886 | 0.171033 | 0.1733134 | 0.0002313037 | 0.1730821 | -0.002280495
29.79678724 | 0.1710403 | 0.1730356 | 0.0001516009 | 0.172884 | -0.001995288
29.86198588 | 0.1708302 | 0.1727909 | 9.792621e-05 | 0.172693 | -0.001960781
29.92718452 | 0.1712419 | 0.1725751 | 6.234102e-05 | 0.1725127 | -0.00133322
29.99238316 | 0.1722741 | 0.172386 | 3.911351e-05 | 0.1723469 | -0.0001118542
30.0575818 | 0.1708608 | 0.1722234 | 2.418563e-05 | 0.1721992 | -0.001362588
30.12278044 | 0.1707534 | 0.1720883 | 1.473893e-05 | 0.1720736 | -0.001334863
30.18797908 | 0.170934 | 0.1719828 | 8.852222e-06 | 0.171974 | -0.001048823
30.25317772 | 0.1702238 | 0.1719096 | 5.239822e-06 | 0.1719044 | -0.001685782
30.31837636 | 0.169792 | 0.1718718 | 3.056741e-06 | 0.1718687 | -0.002079738
30.383575 | 0.170295 | 0.1718728 | 1.757432e-06 | 0.171871 | -0.001577752
30.44877364 | 0.168853 | 0.1719161 | 9.958095e-07 | 0.1719151 | -0.003063122
30.51397228 | 0.169383 | 0.1720052 | 5.560987e-07 | 0.1720047 | -0.002622232
30.57917092 | 0.1690842 | 0.1721437 | 3.060591e-07 | 0.1721434 | -0.003059452
30.64436956 | 0.169224 | 0.1723346 | 1.660109e-07 | 0.1723344 | -0.003110548
30.7095682 | 0.169181 | 0.172581 | 8.874539e-08 | 0.1725809 | -0.00340004
30.77476684 | 0.1693286 | 0.1728856 | 4.675551e-08 | 0.1728856 | -0.003557015
30.83996548 | 0.1711251 | 0.1732508 | 2.427715e-08 | 0.1732507 | -0.002125658
30.90516412 | 0.1699154 | 0.1736783 | 1.24234e-08 | 0.1736783 | -0.003762894
30.97036276 | 0.1699486 | 0.1741696 | 6.265574e-09 | 0.1741695 | -0.004220922
31.0355614 | 0.1707834 | 0.1747254 | 3.114291e-09 | 0.1747254 | -0.003942025
31.10076004 | 0.1722012 | 0.1753461 | 1.525582e-09 | 0.1753461 | -0.003144904
31.16595868 | 0.1726504 | 0.1760312 | 7.365285e-10 | 0.1760312 | -0.003380831
31.23115732 | 0.1754584 | 0.1767798 | 3.504463e-10 | 0.1767798 | -0.001321401
31.29635596 | 0.1774061 | 0.1775899 | 1.643355e-10 | 0.1775899 | -0.0001838326
31.3615546 | 0.1770178 | 0.1784592 | 7.594845e-11 | 0.1784592 | -0.001441357
31.42675324 | 0.1788434 | 0.1793845 | 3.459269e-11 | 0.1793845 | -0.0005410638
31.49195188 | 0.1806485 | 0.1803617 | 1.552844e-11 | 0.1803617 | 0.0002868171
31.55715052 | 0.1832084 | 0.1813863 | 6.869876e-12 | 0.1813863 | 0.001822083
31.62234916 | 0.1829236 | 0.182453 | 2.995352e-12 | 0.182453 | 0.0004705765
31.6875478 | 0.1847239 | 0.1835556 | 1.287137e-12 | 0.1835556 | 0.001168278
31.75274644 | 0.1864579 | 0.1846876 | 5.451041e-13 | 0.1846876 | 0.001770279
31.81794508 | 0.1865543 | 0.1858418 | 2.27516e-13 | 0.1858418 | 0.0007125409
31.88314372 | 0.1891382 | 0.1870104 | 9.358849e-14 | 0.1870104 | 0.002127843
31.94834236 | 0.1903942 | 0.1881854 | 3.794117e-14 | 0.1881854 | 0.002208804
32.013541 | 0.191504 | 0.1893583 | 1.515922e-14 | 0.1893583 | 0.002145702
32.07873964 | 0.1925251 | 0.1905204 | 5.969263e-15 | 0.1905204 | 0.00200469
32.14393828 | 0.1949159 | 0.191663 | 2.316555e-15 | 0.191663 | 0.003252893
32.20913692 | 0.195199 | 0.1927773 | 8.860173e-16 | 0.1927773 | 0.002421717
32.27433556 | 0.1946101 | 0.1938545 | 3.339794e-16 | 0.1938545 | 0.0007555564
32.3395342 | 0.19606 | 0.1948861 | 1.240724e-16 | 0.1948861 | 0.001173867
32.40473284 | 0.1998574 | 0.1958641 | 4.542639e-17 | 0.1958641 | 0.0039933
32.46993148 | 0.1989924 | 0.1967806 | 1.639152e-17 | 0.1967806 | 0.002211821
32.53513012 | 0.1987036 | 0.1976285 | 5.829189e-18 | 0.1976285 | 0.001075038
32.60032876 | 0.2006689 | 0.1984014 | 2.04303e-18 | 0.1984014 | 0.002267534
32.6655274 | 0.201097 | 0.1990935 | 7.056989e-19 | 0.1990935 | 0.00200358
32.73072604 | 0.2023963 | 0.1996999 | 2.402381e-19 | 0.1996999 | 0.002696452
32.79592468 | 0.2038623 | 0.2002166 | 8.060131e-20 | 0.2002166 | 0.003645702
32.86112332 | 0.2031858 | 0.2006408 | 2.665141e-20 | 0.2006408 | 0.002545019
32.92632196 | 0.2030049 | 0.2009704 | 8.685128e-21 | 0.2009704 | 0.002034469
32.9915206 | 0.2022524 | 0.2012045 | 2.789395e-21 | 0.2012045 | 0.001047931
33.05671924 | 0.2004873 | 0.2013434 | 8.829207e-22 | 0.2013434 | -0.0008560844
33.12191788 | 0.1996384 | 0.2013882 | 2.7543e-22 | 0.2013882 | -0.001749789
33.18711652 | 0.1979433 | 0.2013412 | 8.467955e-23 | 0.2013412 | -0.003397913
33.25231516 | 0.1989608 | 0.2012059 | 2.565806e-23 | 0.2012059 | -0.002245061
33.3175138 | 0.200246 | 0.2009864 | 7.662082e-24 | 0.2009864 | -0.0007403808
33.38271244 | 0.1974894 | 0.200688 | 2.255006e-24 | 0.200688 | -0.00319861
33.44791108 | 0.198517 | 0.2003166 | 6.540734e-25 | 0.2003166 | -0.001799673
33.51310972 | 0.1963955 | 0.1998791 | 1.869748e-25 | 0.1998791 | -0.003483631
33.57830836 | 0.1944897 | 0.1993828 | 5.267657e-26 | 0.1993828 | -0.004893105
33.643507 | 0.1948855 | 0.1988357 | 1.462614e-26 | 0.1988357 | -0.003950198
33.70870564 | 0.1942564 | 0.1982461 | 4.002395e-27 | 0.1982461 | -0.003989704
33.77390428 | 0.1911517 | 0.1976226 | 1.079414e-27 | 0.1976226 | -0.006470844
33.83910292 | 0.1916066 | 0.1969741 | 2.869021e-28 | 0.1969741 | -0.005367488
33.90430156 | 0.1911174 | 0.1963094 | 7.515493e-29 | 0.1963094 | -0.005192023
33.9695002 | 0.1895035 | 0.1956375 | 1.940256e-29 | 0.1956375 | -0.006133984
34.03469884 | 0.1894407 | 0.194967 | 4.936718e-30 | 0.194967 | -0.005526313
34.09989748 | 0.1907346 | 0.1943063 | 1.237929e-30 | 0.1943063 | -0.003571721
34.16509612 | 0.1936317 | 0.1936636 | 3.05936e-31 | 0.1936636 | -3.186383e-05
34.23029476 | 0.1951585 | 0.1930463 | 7.451498e-32 | 0.1930463 | 0.002112184
34.2954934 | 0.1953605 | 0.1924617 | 1.788687e-32 | 0.1924617 | 0.002898797
34.36069204 | 0.196678 | 0.1919161 | 4.231584e-33 | 0.1919161 | 0.004761809
34.42589068 | 0.1953355 | 0.1914156 | 9.866189e-34 | 0.1914156 | 0.003919989
34.49108932 | 0.1968321 | 0.1909651 | 2.267116e-34 | 0.1909651 | 0.005867061
34.55628796 | 0.1972047 | 0.1905691 | 5.134237e-35 | 0.1905691 | 0.006635592
34.6214866 | 0.1963469 | 0.1902313 | 1.145924e-35 | 0.1902313 | 0.006115591
34.68668524 | 0.194283 | 0.1899547 | 2.520657e-36 | 0.1899547 | 0.004328239
34.75188388 | 0.1963701 | 0.1897414 | 5.464488e-37 | 0.1897414 | 0.006628697
34.81708252 | 0.1951672 | 0.1895928 | 1.167516e-37 | 0.1895928 | 0.005574368
34.88228116 | 0.1934596 | 0.1895096 | 2.45841e-38 | 0.1895096 | 0.003949961
34.9474798 | 0.193625 | 0.189492 | 5.101802e-39 | 0.189492 | 0.00413301
35.01267844 | 0.1935484 | 0.1895391 | 1.043448e-39 | 0.1895391 | 0.004009274
35.07787708 | 0.1934069 | 0.1896499 | 2.103273e-40 | 0.1896499 | 0.003756971
35.14307572 | 0.1911412 | 0.1898224 | 4.178289e-41 | 0.1898224 | 0.001318797
35.20827436 | 0.1905958 | 0.1900545 | 8.180485e-42 | 0.1900545 | 0.0005413403
35.273473 | 0.190765 | 0.1903432 | 1.578474e-42 | 0.1903432 | 0.0004217578
35.33867164 | 0.1901025 | 0.1906855 | 3.001746e-43 | 0.1906855 | -0.000582934
35.40387028 | 0.1914523 | 0.1910777 | 5.625849e-44 | 0.1910777 | 0.0003746668
35.46906892 | 0.1909406 | 0.191516 | 1.039154e-44 | 0.191516 | -0.0005754768
35.53426756 | 0.1908862 | 0.1919965 | 1.89169e-45 | 0.1919965 | -0.001110314
35.5994662 | 0.1914201 | 0.1925147 | 3.393889e-46 | 0.1925147 | -0.001094615
35.66466484 | 0.192481 | 0.1930664 | 6.000995e-47 | 0.1930664 | -0.0005854392
35.72986348 | 0.1927991 | 0.193647 | 1.045747e-47 | 0.193647 | -0.0008478926
35.79506212 | 0.1917895 | 0.1942519 | 1.796007e-48 | 0.1942519 | -0.00246233
35.86026076 | 0.1921283 | 0.1948765 | 3.039954e-49 | 0.1948765 | -0.002748224
35.9254594 | 0.1915715 | 0.1955164 | 5.071121e-50 | 0.1955164 | -0.003944935
35.99065804 | 0.1930795 | 0.196167 | 8.337173e-51 | 0.196167 | -0.00308755
36.05585668 | 0.1911344 | 0.1968239 | 1.350863e-51 | 0.1968239 | -0.005689541
36.12105532 | 0.192678 | 0.1974828 | 2.157158e-52 | 0.1974828 | -0.004804759
36.18625396 | 0.1941575 | 0.1981394 | 3.394926e-53 | 0.1981394 | -0.003981875
36.2514526 | 0.1955832 | 0.1987896 | 5.265704e-54 | 0.1987896 | -0.003206448
36.31665124 | 0.1985517 | 0.1994297 | 8.049345e-55 | 0.1994297 | -0.0008779839
36.38184988 | 0.199284 | 0.2000557 | 1.212669e-55 | 0.2000557 | -0.0007717462
36.44704852 | 0.2000069 | 0.2006642 | 1.800537e-56 | 0.2006642 | -0.0006572569
36.51224716 | 0.2006603 | 0.2012517 | 2.634752e-57 | 0.2012517 | -0.0005913206
36.5774458 | 0.2018484 | 0.2018148 | 3.799751e-58 | 0.2018148 | 3.352335e-05
36.64264444 | 0.2025617 | 0.2023507 | 5.40068e-59 | 0.2023507 | 0.000211022
36.70784308 | 0.2033599 | 0.2028563 | 7.565185e-60 | 0.2028563 | 0.0005036484
36.77304172 | 0.2041693 | 0.2033289 | 1.044404e-60 | 0.2033289 | 0.0008404433
36.83824036 | 0.2049106 | 0.203766 | 1.421004e-61 | 0.203766 | 0.001144647
36.903439 | 0.2049969 | 0.2041651 | 1.905461e-62 | 0.2041651 | 0.0008317505
36.96863764 | 0.2031384 | 0.2045241 | 2.518156e-63 | 0.2045241 | -0.001385677
37.03383628 | 0.202711 | 0.2048409 | 3.279767e-64 | 0.2048409 | -0.002129868
37.09903492 | 0.2026812 | 0.2051135 | 4.209991e-65 | 0.2051135 | -0.002432267
37.16423356 | 0.2030693 | 0.2053401 | 5.325951e-66 | 0.2053401 | -0.002270846
37.2294322 | 0.204633 | 0.2055192 | 6.640352e-67 | 0.2055192 | -0.000886214
37.29463084 | 0.2046811 | 0.2056493 | 8.159487e-68 | 0.2056493 | -0.000968238
37.35982948 | 0.2057062 | 0.2057291 | 9.881263e-69 | 0.2057291 | -2.293572e-05
37.42502812 | 0.2071279 | 0.2057573 | 1.179342e-69 | 0.2057573 | 0.001370552
37.49022676 | 0.2082407 | 0.205733 | 1.38722e-70 | 0.205733 | 0.002507658
37.5554254 | 0.2088058 | 0.2056554 | 1.608157e-71 | 0.2056554 | 0.003150365
37.62062404 | 0.2102872 | 0.2055238 | 1.837339e-72 | 0.2055238 | 0.004763418
37.68582268 | 0.2085182 | 0.2053377 | 2.068846e-73 | 0.2053377 | 0.003180543
37.75102132 | 0.2086852 | 0.205097 | 2.295857e-74 | 0.205097 | 0.00358825
37.81621996 | 0.207798 | 0.2048018 | 2.510958e-75 | 0.2048018 | 0.002996201
37.8814186 | 0.2061814 | 0.2044526 | 2.706524e-76 | 0.2044526 | 0.001728757
37.94661724 | 0.2047954 | 0.2040503 | 2.87516e-77 | 0.2040503 | 0.0007451012
38.01181588 | 0.2038624 | 0.2035964 | 3.010164e-78 | 0.2035964 | 0.0002660493
38.07701452 | 0.2039274 | 0.2030927 | 3.105961e-79 | 0.2030927 | 0.0008346431
38.14221316 | 0.2038473 | 0.2025422 | 3.158492e-80 | 0.2025422 | 0.001305068
38.2074118 | 0.2029178 | 0.2019485 | 3.165494e-81 | 0.2019485 | 0.0009692796
38.27261044 | 0.202791 | 0.2013162 | 3.126662e-82 | 0.2013162 | 0.001474844
38.33780908 | 0.2005962 | 0.200651 | 3.043675e-83 | 0.200651 | -5.479717e-05
38.40300772 | 0.1981068 | 0.19996 | 2.920071e-84 | 0.19996 | -0.001853191
38.46820636 | 0.197422 | 0.1992516 | 2.761e-85 | 0.1992516 | -0.001829652
38.533405 | 0.1959346 | 0.1985357 | 2.572867e-86 | 0.1985357 | -0.00260107
38.59860364 | 0.1951143 | 0.1978234 | 2.362903e-87 | 0.1978234 | -0.002709028
38.66380228 | 0.1952702 | 0.1971273 | 2.138713e-88 | 0.1971273 | -0.001857084
38.72900092 | 0.1947348 | 0.1964613 | 1.907818e-89 | 0.1964613 | -0.001726475
38.79419956 | 0.1938901 | 0.19584 | 1.677255e-90 | 0.19584 | -0.001949978
38.8593982 | 0.192845 | 0.1952787 | 1.453246e-91 | 0.1952787 | -0.002433634
38.92459684 | 0.1929506 | 0.1947923 | 1.240958e-92 | 0.1947923 | -0.001841615
38.98979548 | 0.1940164 | 0.1943952 | 1.044367e-93 | 0.1943952 | -0.0003787537
39.05499412 | 0.1946221 | 0.1941002 | 8.662169e-95 | 0.1941002 | 0.0005219217
39.12019276 | 0.1950022 | 0.1939174 | 7.080732e-96 | 0.1939174 | 0.001084769
39.1853914 | 0.1971032 | 0.1938538 | 5.704367e-97 | 0.1938538 | 0.003249446
39.25059004 | 0.1961677 | 0.1939114 | 4.529129e-98 | 0.1939114 | 0.00225629
39.31578868 | 0.1951503 | 0.1940873 | 3.544049e-99 | 0.1940873 | 0.001063003
39.38098732 | 0.1955638 | 0.194372 | 2.733144e-100 | 0.194372 | 0.001191859
39.44618596 | 0.1962521 | 0.1947494 | 2.07732e-101 | 0.1947494 | 0.001502725
39.5113846 | 0.1965528 | 0.1951962 | 1.556044e-102 | 0.1951962 | 0.001356591
39.57658324 | 0.1955541 | 0.1956819 | 1.148731e-103 | 0.1956819 | -0.0001278011
39.64178188 | 0.194697 | 0.1961696 | 8.357811e-105 | 0.1961696 | -0.001472592
39.70698052 | 0.1942107 | 0.1966161 | 5.993006e-106 | 0.1966161 | -0.002405407
39.77217916 | 0.1943246 | 0.1969738 | 4.235207e-107 | 0.1969738 | -0.002649256
39.8373778 | 0.1952681 | 0.1971923 | 2.949731e-108 | 0.1971923 | -0.001924163
39.90257644 | 0.1972706 | 0.1972197 | 2.024735e-109 | 0.1972197 | 5.088654e-05
39.96777508 | 0.2005616 | 0.1970058 | 1.369719e-110 | 0.1970058 | 0.003555777

## PEEK500907_26C_1
2Theta_deg | Original_Intensity_normalized | Total_Fit | Crystalline_Fit | Amorphous_Fit | Residuals
10.04159932 | 0.01380041 | 0.00646674 | 0 | 0.00646674 | 0.007333674
10.10679796 | 0.01305572 | 0.006925541 | 0 | 0.006925541 | 0.006130176
10.1719966 | 0.01211663 | 0.007413391 | 0 | 0.007413391 | 0.004703235
10.23719524 | 0.01102622 | 0.007931859 | 0 | 0.007931859 | 0.003094362
10.30239388 | 0.009827581 | 0.008482581 | 0 | 0.008482581 | 0.001345
10.36759252 | 0.008563785 | 0.009067256 | 0 | 0.009067256 | -0.000503471
10.43279116 | 0.007277913 | 0.009687656 | 0 | 0.009687656 | -0.002409742
10.4979898 | 0.006013044 | 0.01034562 | 0 | 0.01034562 | -0.004332573
10.56318844 | 0.00458041 | 0.01104305 | 0 | 0.01104305 | -0.006462639
10.62838708 | 0.004622464 | 0.01178193 | 0 | 0.01178193 | -0.007159468
10.69358572 | 0.003282535 | 0.01256432 | 0 | 0.01256432 | -0.009281783
10.75878436 | 0.001180404 | 0.01339233 | 0 | 0.01339233 | -0.01221193
10.823983 | 0.001073868 | 0.01426818 | 0 | 0.01426818 | -0.01319431
10.88918164 | 0.001544684 | 0.01519412 | 0 | 0.01519412 | -0.01364944
10.95438028 | 0 | 0.01617252 | 0 | 0.01617252 | -0.01617252
11.01957892 | 0.001258905 | 0.0172058 | 0 | 0.0172058 | -0.01594689
11.08477756 | 0.001916533 | 0.01829644 | 0 | 0.01829644 | -0.01637991
11.1499762 | 0.002247918 | 0.01944704 | 0 | 0.01944704 | -0.01719912
11.21517484 | 0.0028905 | 0.02066024 | 0 | 0.02066024 | -0.01776974
11.28037348 | 0.002056152 | 0.02193875 | 0 | 0.02193875 | -0.0198826
11.34557212 | 0.003156748 | 0.02328539 | 0 | 0.02328539 | -0.02012865
11.41077076 | 0.003720176 | 0.02470303 | 0 | 0.02470303 | -0.02098285
11.4759694 | 0.00555634 | 0.02619459 | 0 | 0.02619459 | -0.02063825
11.54116804 | 0.00745007 | 0.02776311 | 0 | 0.02776311 | -0.02031304
11.60636668 | 0.007850423 | 0.02941166 | 0 | 0.02941166 | -0.02156123
11.67156532 | 0.008144893 | 0.03114339 | 0 | 0.03114339 | -0.02299849
11.73676396 | 0.008113867 | 0.03296151 | 0 | 0.03296151 | -0.02484764
11.8019626 | 0.008023685 | 0.03486931 | 0 | 0.03486931 | -0.02684563
11.86716124 | 0.008492912 | 0.03687012 | 0 | 0.03687012 | -0.02837721
11.93235988 | 0.009250909 | 0.03896734 | 0 | 0.03896734 | -0.02971643
11.99755852 | 0.01077316 | 0.04116441 | 0 | 0.04116441 | -0.03039124
12.06275716 | 0.01008843 | 0.04346483 | 0 | 0.04346483 | -0.03337639
12.1279558 | 0.01074831 | 0.04587215 | 0 | 0.04587215 | -0.03512384
12.19315444 | 0.01209459 | 0.04838995 | 0 | 0.04838995 | -0.03629536
12.25835308 | 0.01460894 | 0.05102185 | 0 | 0.05102185 | -0.03641291
12.32355172 | 0.01773354 | 0.05377151 | 0 | 0.05377151 | -0.03603797
12.38875036 | 0.02213592 | 0.05664262 | 0 | 0.05664262 | -0.0345067
12.453949 | 0.02636327 | 0.05963887 | 0 | 0.05963887 | -0.0332756
12.51914764 | 0.03052697 | 0.06276398 | 0 | 0.06276398 | -0.03223701
12.58434628 | 0.03407407 | 0.06602169 | 0 | 0.06602169 | -0.03194761
12.64954492 | 0.03681421 | 0.06941571 | 0 | 0.06941571 | -0.0326015
12.71474356 | 0.04077325 | 0.07294977 | 0 | 0.07294977 | -0.03217652
12.7799422 | 0.04369543 | 0.07662759 | 0 | 0.07662759 | -0.03293216
12.84514084 | 0.04659518 | 0.08045286 | 0 | 0.08045286 | -0.03385768
12.91033948 | 0.0512011 | 0.08442923 | 0 | 0.08442923 | -0.03322813
12.97553812 | 0.05361509 | 0.08856034 | 0 | 0.08856034 | -0.03494525
13.04073676 | 0.05797205 | 0.09284976 | 0 | 0.09284976 | -0.03487771
13.1059354 | 0.06190904 | 0.09730103 | 0 | 0.09730103 | -0.03539199
13.17113404 | 0.06680149 | 0.1019176 | 0 | 0.1019176 | -0.0351161
13.23633268 | 0.07185169 | 0.1067028 | 0 | 0.1067028 | -0.03485116
13.30153132 | 0.07753194 | 0.1116601 | 0 | 0.1116601 | -0.03412815
13.36672996 | 0.08344191 | 0.1167926 | 0 | 0.1167926 | -0.03335064
13.4319286 | 0.08833455 | 0.1221033 | 0 | 0.1221033 | -0.03376877
13.49712724 | 0.09282356 | 0.1275954 | 0 | 0.1275954 | -0.03477182
13.56232588 | 0.09588751 | 0.1332716 | 0 | 0.1332716 | -0.0373841
13.62752452 | 0.1004906 | 0.1391347 | 0 | 0.1391347 | -0.03864409
13.69272316 | 0.1039018 | 0.1451873 | 0 | 0.1451873 | -0.04128555
13.7579218 | 0.110183 | 0.1514318 | 0 | 0.1514318 | -0.04124877
13.82312044 | 0.116813 | 0.1578704 | 0 | 0.1578704 | -0.04105736
13.88831908 | 0.1231591 | 0.1645052 | 0 | 0.1645052 | -0.04134605
13.95351772 | 0.1312466 | 0.1713381 | 0 | 0.1713381 | -0.0400915
14.01871636 | 0.1385912 | 0.1783707 | 0 | 0.1783707 | -0.03977944
14.083915 | 0.147188 | 0.1856044 | 0 | 0.1856044 | -0.03841639
14.14911364 | 0.1576725 | 0.1930406 | 0 | 0.1930406 | -0.03536807
14.21431228 | 0.1664668 | 0.2006801 | 0 | 0.2006801 | -0.0342133
14.27951092 | 0.1747149 | 0.2085238 | 0 | 0.2085238 | -0.03380886
14.34470956 | 0.1813266 | 0.2165719 | 0 | 0.2165719 | -0.03524533
14.4099082 | 0.1890062 | 0.2248248 | 0 | 0.2248248 | -0.03581865
14.47510684 | 0.1944701 | 0.2332824 | 0 | 0.2332824 | -0.03881228
14.54030548 | 0.2001543 | 0.2419442 | 0 | 0.2419442 | -0.04178989
14.60550412 | 0.2074771 | 0.2508095 | 0 | 0.2508095 | -0.04333243
14.67070276 | 0.2158197 | 0.2598774 | 0 | 0.2598774 | -0.04405765
14.7359014 | 0.2246921 | 0.2691464 | 0 | 0.2691464 | -0.04445427
14.80110004 | 0.2344473 | 0.278615 | 0 | 0.278615 | -0.04416765
14.86629868 | 0.2462253 | 0.288281 | 0 | 0.288281 | -0.04205575
14.93149732 | 0.2589654 | 0.2981422 | 0 | 0.2981422 | -0.03917688
14.99669596 | 0.2726145 | 0.3081959 | 0 | 0.3081959 | -0.03558133
15.0618946 | 0.2878556 | 0.3184388 | 0 | 0.3184388 | -0.03058324
15.12709324 | 0.3008111 | 0.3288677 | 0 | 0.3288677 | -0.02805662
15.19229188 | 0.3116698 | 0.3394786 | 0 | 0.3394786 | -0.02780877
15.25749052 | 0.3226751 | 0.3502674 | 0 | 0.3502674 | -0.02759224
15.32268916 | 0.3366364 | 0.3612294 | 0 | 0.3612294 | -0.02459308
15.3878878 | 0.3474073 | 0.3723598 | 0 | 0.3723598 | -0.02495252
15.45308644 | 0.3589116 | 0.3836531 | 0 | 0.3836531 | -0.02474149
15.51828508 | 0.3724174 | 0.3951036 | 0 | 0.3951036 | -0.02268628
15.58348372 | 0.3853654 | 0.4067052 | 0 | 0.4067052 | -0.02133988
15.64868236 | 0.397384 | 0.4184514 | 0 | 0.4184514 | -0.02106742
15.713881 | 0.4113415 | 0.4303352 | 0 | 0.4303352 | -0.01899375
15.77907964 | 0.4272299 | 0.4423494 | 0 | 0.4423494 | -0.01511953
15.84427828 | 0.4426057 | 0.4544863 | 0 | 0.4544863 | -0.0118806
15.90947692 | 0.4580291 | 0.4667378 | 0 | 0.4667378 | -0.008708774
15.97467556 | 0.4722787 | 0.4790957 | 0 | 0.4790957 | -0.006816987
16.0398742 | 0.486348 | 0.491551 | 0 | 0.491551 | -0.005202974
16.10507284 | 0.4974239 | 0.5040947 | 0 | 0.5040947 | -0.006670834
16.17027148 | 0.5120966 | 0.5167174 | 0 | 0.5167174 | -0.004620806
16.23547012 | 0.5283912 | 0.5294091 | 0 | 0.5294091 | -0.001017948
16.30066876 | 0.5426916 | 0.54216 | 0 | 0.54216 | 0.0005315967
16.3658674 | 0.5592541 | 0.5549594 | 0 | 0.5549594 | 0.00429475
16.43106604 | 0.5768098 | 0.5677967 | 0 | 0.5677967 | 0.009013134
16.49626468 | 0.5911534 | 0.5806609 | 0 | 0.5806609 | 0.01049245
16.56146332 | 0.6068929 | 0.5935408 | 0 | 0.5935408 | 0.01335213
16.62666196 | 0.6233959 | 0.6064248 | 0 | 0.6064248 | 0.01697109
16.6918606 | 0.6387167 | 0.6193012 | 0 | 0.6193012 | 0.01941557
16.75705924 | 0.6544649 | 0.632158 | 0 | 0.632158 | 0.02230686
16.82225788 | 0.6706749 | 0.6449832 | 0 | 0.6449832 | 0.02569176
16.88745652 | 0.6852203 | 0.6577643 | 0 | 0.6577643 | 0.02745598
16.95265516 | 0.6986013 | 0.6704891 | 0 | 0.6704891 | 0.02811223
17.0178538 | 0.7121684 | 0.6831448 | 0 | 0.6831448 | 0.02902366
17.08305244 | 0.7260453 | 0.6957187 | 0 | 0.6957187 | 0.0303266
17.14825108 | 0.7420703 | 0.7081983 | 0 | 0.7081983 | 0.03387203
17.21344972 | 0.7560124 | 0.7205705 | 0 | 0.7205705 | 0.03544198
17.27864836 | 0.7708932 | 0.7328225 | 0 | 0.7328225 | 0.03807072
17.343847 | 0.783156 | 0.7449416 | 0 | 0.7449416 | 0.03821447
17.40904564 | 0.7937526 | 0.7569148 | 0 | 0.7569148 | 0.03683778
17.47424428 | 0.8068903 | 0.7687294 | 0 | 0.7687294 | 0.03816089
17.53944292 | 0.8170146 | 0.7803727 | 0 | 0.7803727 | 0.03664194
17.60464156 | 0.8281815 | 0.791832 | 0 | 0.791832 | 0.03634947
17.6698402 | 0.8380322 | 0.803095 | 0 | 0.803095 | 0.03493722
17.73503884 | 0.8485263 | 0.8141492 | 0 | 0.8141492 | 0.03437711
17.80023748 | 0.8598891 | 0.8249826 | 0 | 0.8249826 | 0.03490659
17.86543612 | 0.8683261 | 0.8355832 | 0 | 0.8355832 | 0.03274293
17.93063476 | 0.8780185 | 0.8459393 | 0 | 0.8459393 | 0.03207916
17.9958334 | 0.88705 | 0.8560396 | 0 | 0.8560396 | 0.03101045
18.06103204 | 0.8991859 | 0.8658729 | 0 | 0.8658729 | 0.03331303
18.12623068 | 0.9089099 | 0.8754284 | 0 | 0.8754284 | 0.03348146
18.19142932 | 0.9183443 | 0.8846958 | 0 | 0.8846958 | 0.03364859
18.25662796 | 0.9258511 | 0.8936648 | 0 | 0.8936648 | 0.03218626
18.3218266 | 0.9349388 | 0.9023258 | 0 | 0.9023258 | 0.03261295
18.38702524 | 0.9420855 | 0.9106697 | 0 | 0.9106697 | 0.03141585
18.45222388 | 0.9500328 | 0.9186874 | 0 | 0.9186874 | 0.03134541
18.51742252 | 0.954789 | 0.9263708 | 0 | 0.9263708 | 0.02841812
18.58262116 | 0.9591753 | 0.933712 | 0 | 0.933712 | 0.02546328
18.6478198 | 0.9694979 | 0.9407035 | 0 | 0.9407035 | 0.02879435
18.71301844 | 0.9745948 | 0.9473387 | 0 | 0.9473387 | 0.02725611
18.77821708 | 0.9796103 | 0.9536112 | 0 | 0.9536112 | 0.02599915
18.84341572 | 0.9836558 | 0.9595153 | 0 | 0.9595153 | 0.02414052
18.90861436 | 0.9868421 | 0.9650459 | 0 | 0.9650459 | 0.02179618
18.973813 | 0.9911308 | 0.9701985 | 0 | 0.9701985 | 0.02093223
19.03901164 | 0.995923 | 0.9749692 | 0 | 0.9749692 | 0.02095384
19.10421028 | 0.9980565 | 0.9793546 | 0 | 0.9793546 | 0.01870187
19.16940892 | 1 | 0.9833521 | 0 | 0.9833521 | 0.01664791
19.23460756 | 0.9999284 | 0.9869596 | 0 | 0.9869596 | 0.01296878
19.2998062 | 0.9984985 | 0.9901759 | 0 | 0.9901759 | 0.008322633
19.36500484 | 0.9981821 | 0.993 | 0 | 0.993 | 0.005182048
19.43020348 | 0.994658 | 0.995432 | 0 | 0.995432 | -0.0007739738
19.49540212 | 0.9950188 | 0.9974724 | 0 | 0.9974724 | -0.002453674
19.56060076 | 0.9968833 | 0.9991225 | 0 | 0.9991225 | -0.002239279
19.6257994 | 0.9920897 | 1.000384 | 0 | 1.000384 | -0.008294484
19.69099804 | 0.9925916 | 1.00126 | 0 | 1.00126 | -0.008668257
19.75619668 | 0.9904543 | 1.001753 | 0 | 1.001753 | -0.0112985
19.82139532 | 0.9874524 | 1.001867 | 0 | 1.001867 | -0.01441456
19.88659396 | 0.9870779 | 1.001607 | 0 | 1.001607 | -0.01452865
19.9517926 | 0.9866644 | 1.000977 | 0 | 1.000977 | -0.01431234
20.01699124 | 0.984381 | 0.9999834 | 0 | 0.9999834 | -0.01560236
20.08218988 | 0.9798562 | 0.9986326 | 0 | 0.9986326 | -0.01877638
20.14738852 | 0.9770832 | 0.9969313 | 0 | 0.9969313 | -0.01984811
20.21258716 | 0.9713691 | 0.9948869 | 0 | 0.9948869 | -0.02351784
20.2777858 | 0.9666066 | 0.9925075 | 0 | 0.9925075 | -0.02590088
20.34298444 | 0.9614713 | 0.9898015 | 0 | 0.9898015 | -0.02833024
20.40818308 | 0.9573619 | 0.9867781 | 0 | 0.9867781 | -0.02941617
20.47338172 | 0.9516039 | 0.9834466 | 0 | 0.9834466 | -0.03184271
20.53858036 | 0.9445715 | 0.9798171 | 0 | 0.9798171 | -0.03524566
20.603779 | 0.9399287 | 0.9759001 | 0 | 0.9759001 | -0.03597134
20.66897764 | 0.9361145 | 0.9717063 | 0 | 0.9717063 | -0.03559173
20.73417628 | 0.9303502 | 0.9672469 | 0 | 0.9672469 | -0.03689679
20.79937492 | 0.9262581 | 0.9625337 | 0 | 0.9625337 | -0.03627558
20.86457356 | 0.923268 | 0.9575785 | 0 | 0.9575785 | -0.03431046
20.9297722 | 0.9215017 | 0.9523935 | 0 | 0.9523935 | -0.0308918
20.99497084 | 0.919068 | 0.9469912 | 0 | 0.9469912 | -0.02792321
21.06016948 | 0.9171961 | 0.9413843 | 0 | 0.9413843 | -0.02418823
21.12536812 | 0.9145666 | 0.9355859 | 0 | 0.9355859 | -0.02101929
21.19056676 | 0.9130734 | 0.929609 | 0 | 0.929609 | -0.01653558
21.2557654 | 0.9108018 | 0.9234669 | 0 | 0.9234669 | -0.01266515
21.32096404 | 0.9036346 | 0.917173 | 0 | 0.917173 | -0.01353845
21.38616268 | 0.8951082 | 0.9107408 | 0 | 0.9107408 | -0.01563261
21.45136132 | 0.8856769 | 0.9041838 | 0 | 0.9041838 | -0.01850687
21.51655996 | 0.8764817 | 0.8975155 | 0 | 0.8975155 | -0.02103381
21.5817586 | 0.8703058 | 0.8907495 | 0 | 0.8907495 | -0.02044374
21.64695724 | 0.8605186 | 0.8838993 | 0 | 0.8838993 | -0.02338062
21.71215588 | 0.8545891 | 0.8769782 | 0 | 0.8769782 | -0.02238902
21.77735452 | 0.848321 | 0.8699995 | 0 | 0.8699995 | -0.02167853
21.84255316 | 0.8440358 | 0.8629764 | 0 | 0.8629764 | -0.01894066
21.9077518 | 0.8400849 | 0.855922 | 0 | 0.855922 | -0.0158371
21.97295044 | 0.8333886 | 0.8488489 | 0 | 0.8488489 | -0.01546026
22.03814908 | 0.83062 | 0.8417697 | 0 | 0.8417697 | -0.01114971
22.10334772 | 0.8280393 | 0.8346967 | 0 | 0.8346967 | -0.006657445
22.16854636 | 0.8246483 | 0.827642 | 0 | 0.827642 | -0.002993655
22.233745 | 0.8179179 | 0.8206172 | 0 | 0.8206172 | -0.002699261
22.29894364 | 0.8126339 | 0.8136337 | 0 | 0.8136337 | -0.0009998186
22.36414228 | 0.8062828 | 0.8067026 | 0 | 0.8067026 | -0.0004197643
22.42934092 | 0.8002292 | 0.7998345 | 0 | 0.7998345 | 0.0003947683
22.49453956 | 0.7968313 | 0.7930396 | 0 | 0.7930396 | 0.003791731
22.5597382 | 0.7887419 | 0.7863277 | 0 | 0.7863277 | 0.002414217
22.62493684 | 0.7846618 | 0.7797083 | 0 | 0.7797083 | 0.004953501
22.69013548 | 0.7771054 | 0.7731902 | 0 | 0.7731902 | 0.003915259
22.75533412 | 0.7708724 | 0.7667819 | 0 | 0.7667819 | 0.004090496
22.82053276 | 0.7629369 | 0.7604914 | 0 | 0.7604914 | 0.002445509
22.8857314 | 0.755113 | 0.7543262 | 0 | 0.7543262 | 0.0007868337
22.95093004 | 0.751847 | 0.7482932 | 0 | 0.7482932 | 0.003553709
23.01612868 | 0.7494525 | 0.742399 | 0 | 0.742399 | 0.007053518
23.08132732 | 0.7458915 | 0.7366494 | 0 | 0.7366494 | 0.009242116
23.14652596 | 0.7409516 | 0.7310498 | 0 | 0.7310498 | 0.009901774
23.2117246 | 0.7372608 | 0.7256051 | 0 | 0.7256051 | 0.0116557
23.27692324 | 0.7308961 | 0.7203197 | 0 | 0.7203197 | 0.01057641
23.34212188 | 0.7250094 | 0.7151973 | 0 | 0.7151973 | 0.009812073
23.40732052 | 0.7205398 | 0.7102413 | 0 | 0.7102413 | 0.01029854
23.47251916 | 0.7151483 | 0.7054543 | 0 | 0.7054543 | 0.009693959
23.5377178 | 0.7115028 | 0.7008385 | 0 | 0.7008385 | 0.0106643
23.60291644 | 0.706233 | 0.6963957 | 0 | 0.6963957 | 0.009837318
23.66811508 | 0.700483 | 0.692127 | 0 | 0.692127 | 0.008356007
23.73331372 | 0.6963852 | 0.6880329 | 0 | 0.6880329 | 0.008352317
23.79851236 | 0.6949529 | 0.6841138 | 0 | 0.6841138 | 0.01083913
23.863711 | 0.69309 | 0.6803691 | 0 | 0.6803691 | 0.01272089
23.92890964 | 0.6903978 | 0.6767982 | 0 | 0.6767982 | 0.01359965
23.99410828 | 0.6859026 | 0.6733996 | 0 | 0.6733996 | 0.012503
24.05930692 | 0.6816361 | 0.6701718 | 0 | 0.6701718 | 0.01146436
24.12450556 | 0.6790186 | 0.6671124 | 0 | 0.6671124 | 0.0119062
24.1897042 | 0.6731224 | 0.664219 | 0 | 0.664219 | 0.008903404
24.25490284 | 0.6715918 | 0.6614885 | 0 | 0.6614885 | 0.01010333
24.32010148 | 0.6693681 | 0.6589175 | 0 | 0.6589175 | 0.01045055
24.38530012 | 0.6702902 | 0.6565024 | 0 | 0.6565024 | 0.01378773
24.45049876 | 0.667403 | 0.6542391 | 0 | 0.6542391 | 0.01316381
24.5156974 | 0.6670639 | 0.6521232 | 0 | 0.6521232 | 0.01494066
24.58089604 | 0.6652971 | 0.6501501 | 0 | 0.6501501 | 0.01514702
24.64609468 | 0.6663291 | 0.6483146 | 0 | 0.6483146 | 0.01801444
24.71129332 | 0.6660798 | 0.6466118 | 0 | 0.6466118 | 0.01946805
24.77649196 | 0.6629968 | 0.6450361 | 0 | 0.6450361 | 0.01796076
24.8416906 | 0.6587832 | 0.6435818 | 0 | 0.6435818 | 0.01520138
24.90688924 | 0.6526051 | 0.6422433 | 0 | 0.6422433 | 0.01036185
24.97208788 | 0.6485699 | 0.6410144 | 0 | 0.6410144 | 0.007555497
25.03728652 | 0.6460027 | 0.6398892 | 0 | 0.6398892 | 0.006113504
25.10248516 | 0.6423476 | 0.6388613 | 0 | 0.6388613 | 0.003486244
25.1676838 | 0.6402717 | 0.6379245 | 0 | 0.6379245 | 0.002347166
25.23288244 | 0.6374016 | 0.6370724 | 0 | 0.6370724 | 0.000329111
25.29808108 | 0.6363366 | 0.6362987 | 0 | 0.6362987 | 3.787357e-05
25.36327972 | 0.6340389 | 0.6355968 | 0 | 0.6355968 | -0.001557915
25.42847836 | 0.6350113 | 0.6349605 | 0 | 0.6349605 | 5.080819e-05
25.493677 | 0.6362359 | 0.6343833 | 0 | 0.6343833 | 0.001852635
25.55887564 | 0.6390966 | 0.6338589 | 0 | 0.6338589 | 0.005237741
25.62407428 | 0.6398395 | 0.633381 | 0 | 0.633381 | 0.006458464
25.68927292 | 0.6403713 | 0.6329435 | 0 | 0.6329435 | 0.007427775
25.75447156 | 0.63944 | 0.6325404 | 0 | 0.6325404 | 0.006899542
25.8196702 | 0.6390315 | 0.6321657 | 0 | 0.6321657 | 0.00686574
25.88486884 | 0.6393929 | 0.6318137 | 0 | 0.6318137 | 0.007579127
25.95006748 | 0.6379129 | 0.6314788 | 0 | 0.6314788 | 0.006434129
26.01526612 | 0.6352819 | 0.6311555 | 0 | 0.6311555 | 0.00412631
26.08046476 | 0.6334575 | 0.6308387 | 0 | 0.6308387 | 0.002618721
26.1456634 | 0.6304485 | 0.6305234 | 0 | 0.6305234 | -7.493014e-05
26.21086204 | 0.6273674 | 0.6302047 | 0 | 0.6302047 | -0.00283731
26.27606068 | 0.6244057 | 0.6298782 | 0 | 0.6298782 | -0.00547249
26.34125932 | 0.6230136 | 0.6295395 | 0 | 0.6295395 | -0.006525881
26.40645796 | 0.6199299 | 0.6291846 | 0 | 0.6291846 | -0.009254775
26.4716566 | 0.6175534 | 0.6288098 | 0 | 0.6288098 | -0.01125647
26.53685524 | 0.6144495 | 0.6284116 | 0 | 0.6284116 | -0.01396207
26.60205388 | 0.6142353 | 0.6279867 | 0 | 0.6279867 | -0.01375135
26.66725252 | 0.6126442 | 0.6275322 | 0 | 0.6275322 | -0.01488801
26.73245116 | 0.6115884 | 0.6270455 | 0 | 0.6270455 | -0.01545706
26.7976498 | 0.6104938 | 0.6265243 | 0 | 0.6265243 | -0.01603043
26.86284844 | 0.6103928 | 0.6259664 | 0 | 0.6259664 | -0.01557362
26.92804708 | 0.6112904 | 0.6253702 | 0 | 0.6253702 | -0.01407981
26.99324572 | 0.612491 | 0.6247342 | 0 | 0.6247342 | -0.01224322
27.05844436 | 0.6104837 | 0.6240573 | 0 | 0.6240573 | -0.01357351
27.123643 | 0.6110708 | 0.6233384 | 0 | 0.6233384 | -0.0122676
27.18884164 | 0.608536 | 0.6225771 | 0 | 0.6225771 | -0.01404113
27.25404028 | 0.6096268 | 0.6217731 | 0 | 0.6217731 | -0.01214629
27.31923892 | 0.6074803 | 0.6209262 | 0 | 0.6209262 | -0.01344596
27.38443756 | 0.6087913 | 0.6200368 | 0 | 0.6200368 | -0.01124549
27.4496362 | 0.6077626 | 0.6191053 | 0 | 0.6191053 | -0.01134271
27.51483484 | 0.6091657 | 0.6181325 | 0 | 0.6181325 | -0.00896677
27.58003348 | 0.609046 | 0.6171193 | 0 | 0.6171193 | -0.00807329
27.64523212 | 0.6080544 | 0.6160669 | 0 | 0.6160669 | -0.008012494
27.71043076 | 0.6086672 | 0.6149769 | 0 | 0.6149769 | -0.00630969
27.7756294 | 0.6080748 | 0.6138508 | 0 | 0.6138508 | -0.005776001
27.84082804 | 0.6068021 | 0.6126905 | 0 | 0.6126905 | -0.005888438
27.90602668 | 0.6065284 | 0.611498 | 0 | 0.611498 | -0.004969585
27.97122532 | 0.6044468 | 0.6102756 | 0 | 0.6102756 | -0.005828783
28.03642396 | 0.604395 | 0.6090255 | 0 | 0.6090255 | -0.004630462
28.1016226 | 0.6033852 | 0.6077502 | 0 | 0.6077502 | -0.004365
28.16682124 | 0.6044387 | 0.6064525 | 0 | 0.6064525 | -0.002013787
28.23201988 | 0.6057797 | 0.6051351 | 0 | 0.6051351 | 0.0006446395
28.29721852 | 0.6043433 | 0.6038007 | 0 | 0.6038007 | 0.0005426443
28.36241716 | 0.6008584 | 0.6024523 | 0 | 0.6024523 | -0.001593956
28.4276158 | 0.5983249 | 0.601093 | 0 | 0.601093 | -0.002768135
28.49281444 | 0.5959327 | 0.5997257 | 0 | 0.5997257 | -0.003792998
28.55801308 | 0.5961219 | 0.5983537 | 0 | 0.5983537 | -0.002231771
28.62321172 | 0.5957263 | 0.5969799 | 0 | 0.5969799 | -0.001253574
28.68841036 | 0.5943306 | 0.5956075 | 0 | 0.5956075 | -0.001276939
28.753609 | 0.593301 | 0.5942397 | 0 | 0.5942397 | -0.000938711
28.81880764 | 0.5945422 | 0.5928796 | 0 | 0.5928796 | 0.00166257
28.88400628 | 0.5971465 | 0.5915302 | 0 | 0.5915302 | 0.005616303
28.94920492 | 0.597089 | 0.5901946 | 0 | 0.5901946 | 0.006894435
29.01440356 | 0.598225 | 0.5888758 | 0 | 0.5888758 | 0.009349204
29.0796022 | 0.5971173 | 0.5875766 | 0 | 0.5875766 | 0.009540785
29.14480084 | 0.5972165 | 0.5862999 | 0 | 0.5862999 | 0.01091664
29.20999948 | 0.5921642 | 0.5850484 | 0 | 0.5850484 | 0.007115872
29.27519812 | 0.5884932 | 0.5838247 | 0 | 0.5838247 | 0.004668501
29.34039676 | 0.5852795 | 0.5826314 | 0 | 0.5826314 | 0.00264805
29.4055954 | 0.5836096 | 0.5814709 | 0 | 0.5814709 | 0.002138713
29.47079404 | 0.584381 | 0.5803453 | 0 | 0.5803453 | 0.004035763
29.53599268 | 0.5832612 | 0.5792567 | 0 | 0.5792567 | 0.004004429
29.60119132 | 0.5843188 | 0.5782073 | 0 | 0.5782073 | 0.00611151
29.66638996 | 0.5850404 | 0.5771986 | 0 | 0.5771986 | 0.007841787
29.7315886 | 0.589836 | 0.5762325 | 0 | 0.5762325 | 0.01360348
29.79678724 | 0.5927335 | 0.5753103 | 0 | 0.5753103 | 0.01742321
29.86198588 | 0.5904716 | 0.5744333 | 0 | 0.5744333 | 0.01603834
29.92718452 | 0.5897263 | 0.5736027 | 0 | 0.5736027 | 0.01612367
29.99238316 | 0.5869412 | 0.5728194 | 0 | 0.5728194 | 0.0141218
30.0575818 | 0.5838611 | 0.5720841 | 0 | 0.5720841 | 0.01177704
30.12278044 | 0.5795506 | 0.5713975 | 0 | 0.5713975 | 0.008153158
30.18797908 | 0.5758359 | 0.5707599 | 0 | 0.5707599 | 0.005076014
30.25317772 | 0.5726541 | 0.5701715 | 0 | 0.5701715 | 0.002482603
30.31837636 | 0.5699809 | 0.5696323 | 0 | 0.5696323 | 0.000348603
30.383575 | 0.5697904 | 0.5691423 | 0 | 0.5691423 | 0.000648084
30.44877364 | 0.5703283 | 0.568701 | 0 | 0.568701 | 0.001627268
30.51397228 | 0.5718886 | 0.568308 | 0 | 0.568308 | 0.003580576
30.57917092 | 0.5725702 | 0.5679626 | 0 | 0.5679626 | 0.00460767
30.64436956 | 0.5732507 | 0.5676638 | 0 | 0.5676638 | 0.005586828
30.7095682 | 0.5721943 | 0.5674108 | 0 | 0.5674108 | 0.004783456
30.77476684 | 0.5693491 | 0.5672023 | 0 | 0.5672023 | 0.002146762
30.83996548 | 0.5677629 | 0.5670371 | 0 | 0.5670371 | 0.0007258489
30.90516412 | 0.5669902 | 0.5669136 | 0 | 0.5669136 | 7.659582e-05
30.97036276 | 0.567131 | 0.5668302 | 0 | 0.5668302 | 0.000300786
31.0355614 | 0.5664219 | 0.5667853 | 0 | 0.5667853 | -0.0003634012
31.10076004 | 0.565678 | 0.5667769 | 0 | 0.5667769 | -0.001098924
31.16595868 | 0.5647153 | 0.5668032 | 0 | 0.5668032 | -0.002087826
31.23115732 | 0.5648537 | 0.5668619 | 0 | 0.5668619 | -0.002008202
31.29635596 | 0.5662529 | 0.5669511 | 0 | 0.5669511 | -0.000698179
31.3615546 | 0.5656793 | 0.5670684 | 0 | 0.5670684 | -0.001389072
31.42675324 | 0.5662872 | 0.5672115 | 0 | 0.5672115 | -0.0009242367
31.49195188 | 0.5657772 | 0.5673779 | 0 | 0.5673779 | -0.001600692
31.55715052 | 0.5642913 | 0.5675654 | 0 | 0.5675654 | -0.003274034
31.62234916 | 0.5633673 | 0.5677713 | 0 | 0.5677713 | -0.004403997
31.6875478 | 0.561253 | 0.5679931 | 0 | 0.5679931 | -0.006740106
31.75274644 | 0.5622505 | 0.5682283 | 0 | 0.5682283 | -0.005977787
31.81794508 | 0.562576 | 0.5684743 | 0 | 0.5684743 | -0.005898282
31.88314372 | 0.5632316 | 0.5687285 | 0 | 0.5687285 | -0.005496911
31.94834236 | 0.5625973 | 0.5689883 | 0 | 0.5689883 | -0.006391007
32.013541 | 0.5632959 | 0.5692512 | 0 | 0.5692512 | -0.00595534
32.07873964 | 0.56246 | 0.5695146 | 0 | 0.5695146 | -0.007054594
32.14393828 | 0.5627884 | 0.569776 | 0 | 0.569776 | -0.006987615
32.20913692 | 0.5636923 | 0.570033 | 0 | 0.570033 | -0.006340682
32.27433556 | 0.5636928 | 0.570283 | 0 | 0.570283 | -0.006590264
32.3395342 | 0.5673711 | 0.5705238 | 0 | 0.5705238 | -0.003152743
32.40473284 | 0.5686502 | 0.5707531 | 0 | 0.5707531 | -0.002102877
32.46993148 | 0.5701605 | 0.5709685 | 0 | 0.5709685 | -0.0008080194
32.53513012 | 0.5707121 | 0.571168 | 0 | 0.571168 | -0.0004558659
32.60032876 | 0.5708409 | 0.5713495 | 0 | 0.5713495 | -0.0005085926
32.6655274 | 0.5697273 | 0.571511 | 0 | 0.571511 | -0.001783724
32.73072604 | 0.5690025 | 0.5716508 | 0 | 0.5716508 | -0.00264827
32.79592468 | 0.5697071 | 0.5717669 | 0 | 0.5717669 | -0.00205978
32.86112332 | 0.5701414 | 0.5718578 | 0 | 0.5718578 | -0.001716424
32.92632196 | 0.5701712 | 0.571922 | 0 | 0.571922 | -0.001750779
32.9915206 | 0.5688174 | 0.571958 | 0 | 0.571958 | -0.003140636
33.05671924 | 0.5671656 | 0.5719646 | 0 | 0.5719646 | -0.004798972
33.12191788 | 0.567419 | 0.5719405 | 0 | 0.5719405 | -0.004521477
33.18711652 | 0.5677131 | 0.5718848 | 0 | 0.5718848 | -0.004171696
33.25231516 | 0.5679481 | 0.5717966 | 0 | 0.5717966 | -0.003848541
33.3175138 | 0.566869 | 0.5716751 | 0 | 0.5716751 | -0.004806137
33.38271244 | 0.5673785 | 0.5715197 | 0 | 0.5715197 | -0.004141207
33.44791108 | 0.5656175 | 0.5713298 | 0 | 0.5713298 | -0.005712306
33.51310972 | 0.5654402 | 0.5711052 | 0 | 0.5711052 | -0.005665078
33.57830836 | 0.5642838 | 0.5708456 | 0 | 0.5708456 | -0.006561876
33.643507 | 0.5655192 | 0.570551 | 0 | 0.570551 | -0.005031765
33.70870564 | 0.5662275 | 0.5702213 | 0 | 0.5702213 | -0.003993794
33.77390428 | 0.5685444 | 0.5698568 | 0 | 0.5698568 | -0.001312367
33.83910292 | 0.5696291 | 0.5694577 | 0 | 0.5694577 | 0.0001714255
33.90430156 | 0.5690951 | 0.5690245 | 0 | 0.5690245 | 7.06299e-05
33.9695002 | 0.5681145 | 0.5685577 | 0 | 0.5685577 | -0.0004432231
34.03469884 | 0.5720235 | 0.5680581 | 0 | 0.5680581 | 0.003965355
34.09989748 | 0.571426 | 0.5675264 | 0 | 0.5675264 | 0.003899625
34.16509612 | 0.5682989 | 0.5669635 | 0 | 0.5669635 | 0.001335399
34.23029476 | 0.570819 | 0.5663704 | 0 | 0.5663704 | 0.004448616
34.2954934 | 0.570602 | 0.5657483 | 0 | 0.5657483 | 0.00485375
34.36069204 | 0.5712061 | 0.5650983 | 0 | 0.5650983 | 0.006107812
34.42589068 | 0.5731985 | 0.5644218 | 0 | 0.5644218 | 0.008776761
34.49108932 | 0.5731935 | 0.5637201 | 0 | 0.5637201 | 0.009473408
34.55628796 | 0.5726144 | 0.5629947 | 0 | 0.5629947 | 0.009619762
34.6214866 | 0.5740098 | 0.5622471 | 0 | 0.5622471 | 0.01176265
34.68668524 | 0.5736722 | 0.5614791 | 0 | 0.5614791 | 0.01219309
34.75188388 | 0.5706466 | 0.5606921 | 0 | 0.5606921 | 0.009954512
34.81708252 | 0.5657754 | 0.559888 | 0 | 0.559888 | 0.005887384
34.88228116 | 0.5612981 | 0.5590685 | 0 | 0.5590685 | 0.002229628
34.9474798 | 0.5592874 | 0.5582355 | 0 | 0.5582355 | 0.001051936
35.01267844 | 0.5549345 | 0.5573907 | 0 | 0.5573907 | -0.00245626
35.07787708 | 0.5523803 | 0.5565361 | 0 | 0.5565361 | -0.004155842
35.14307572 | 0.5525633 | 0.5556736 | 0 | 0.5556736 | -0.003110351
35.20827436 | 0.5499438 | 0.5548051 | 0 | 0.5548051 | -0.004861311
35.273473 | 0.5512432 | 0.5539325 | 0 | 0.5539325 | -0.002689321
35.33867164 | 0.5525256 | 0.5530577 | 0 | 0.5530577 | -0.0005320779
35.40387028 | 0.5529779 | 0.5521827 | 0 | 0.5521827 | 0.0007952722
35.46906892 | 0.5550552 | 0.5513093 | 0 | 0.5513093 | 0.003745924
35.53426756 | 0.5569062 | 0.5504394 | 0 | 0.5504394 | 0.006466778
35.5994662 | 0.554248 | 0.549575 | 0 | 0.549575 | 0.004673017
35.66466484 | 0.5526836 | 0.5487179 | 0 | 0.5487179 | 0.003965779
35.72986348 | 0.5504216 | 0.5478698 | 0 | 0.5478698 | 0.002551861
35.79506212 | 0.546824 | 0.5470325 | 0 | 0.5470325 | -0.0002085004
35.86026076 | 0.5482094 | 0.5462077 | 0 | 0.5462077 | 0.00200171
35.9254594 | 0.5470353 | 0.5453971 | 0 | 0.5453971 | 0.001638148
35.99065804 | 0.5440861 | 0.5446023 | 0 | 0.5446023 | -0.0005162554
36.05585668 | 0.5418148 | 0.5438249 | 0 | 0.5438249 | -0.002010092
36.12105532 | 0.5419836 | 0.5430662 | 0 | 0.5430662 | -0.001082691
36.18625396 | 0.5406286 | 0.5423279 | 0 | 0.5423279 | -0.001699271
36.2514526 | 0.5395733 | 0.541611 | 0 | 0.541611 | -0.002037713
36.31665124 | 0.5399891 | 0.540917 | 0 | 0.540917 | -0.000927939
36.38184988 | 0.5409307 | 0.540247 | 0 | 0.540247 | 0.0006836899
36.44704852 | 0.5409014 | 0.5396021 | 0 | 0.5396021 | 0.001299241
36.51224716 | 0.5399237 | 0.5389833 | 0 | 0.5389833 | 0.0009403203
36.5774458 | 0.5398613 | 0.5383916 | 0 | 0.5383916 | 0.001469738
36.64264444 | 0.5381679 | 0.5378277 | 0 | 0.5378277 | 0.0003401634
36.70784308 | 0.5358534 | 0.5372924 | 0 | 0.5372924 | -0.00143901
36.77304172 | 0.5373831 | 0.5367864 | 0 | 0.5367864 | 0.0005967568
36.83824036 | 0.5347003 | 0.5363102 | 0 | 0.5363102 | -0.001609855
36.903439 | 0.5334878 | 0.5358642 | 0 | 0.5358642 | -0.002376329
36.96863764 | 0.5335336 | 0.5354488 | 0 | 0.5354488 | -0.001915163
37.03383628 | 0.5326426 | 0.5350643 | 0 | 0.5350643 | -0.002421734
37.09903492 | 0.5313922 | 0.5347108 | 0 | 0.5347108 | -0.003318664
37.16423356 | 0.5299951 | 0.5343885 | 0 | 0.5343885 | -0.004393322
37.2294322 | 0.5301692 | 0.5340972 | 0 | 0.5340972 | -0.003927918
37.29463084 | 0.5299122 | 0.5338368 | 0 | 0.5338368 | -0.003924556
37.35982948 | 0.5285016 | 0.5336072 | 0 | 0.5336072 | -0.005105593
37.42502812 | 0.5294065 | 0.5334079 | 0 | 0.5334079 | -0.00400146
37.49022676 | 0.5275259 | 0.5332387 | 0 | 0.5332387 | -0.005712787
37.5554254 | 0.5261398 | 0.533099 | 0 | 0.533099 | -0.006959156
37.62062404 | 0.5267855 | 0.5329882 | 0 | 0.5329882 | -0.006202681
37.68582268 | 0.528642 | 0.5329056 | 0 | 0.5329056 | -0.004263577
37.75102132 | 0.5308273 | 0.5328505 | 0 | 0.5328505 | -0.00202319
37.81621996 | 0.5321024 | 0.5328221 | 0 | 0.5328221 | -0.0007196784
37.8814186 | 0.5339388 | 0.5328194 | 0 | 0.5328194 | 0.001119389
37.94661724 | 0.5361898 | 0.5328414 | 0 | 0.5328414 | 0.003348474
38.01181588 | 0.5389476 | 0.532887 | 0 | 0.532887 | 0.006060514
38.07701452 | 0.5396221 | 0.5329552 | 0 | 0.5329552 | 0.006666883
38.14221316 | 0.5418763 | 0.5330447 | 0 | 0.5330447 | 0.008831586
38.2074118 | 0.5408494 | 0.5331542 | 0 | 0.5331542 | 0.007695223
38.27261044 | 0.5395421 | 0.5332824 | 0 | 0.5332824 | 0.00625972
38.33780908 | 0.5386548 | 0.5334279 | 0 | 0.5334279 | 0.005226902
38.40300772 | 0.536274 | 0.5335892 | 0 | 0.5335892 | 0.002684769
38.46820636 | 0.5349051 | 0.5337649 | 0 | 0.5337649 | 0.001140297
38.533405 | 0.5338379 | 0.5339533 | 0 | 0.5339533 | -0.0001153953
38.59860364 | 0.5331163 | 0.534153 | 0 | 0.534153 | -0.001036698
38.66380228 | 0.5321962 | 0.5343622 | 0 | 0.5343622 | -0.002165967
38.72900092 | 0.5329272 | 0.5345793 | 0 | 0.5345793 | -0.0016521
38.79419956 | 0.5340331 | 0.5348026 | 0 | 0.5348026 | -0.000769493
38.8593982 | 0.534842 | 0.5350304 | 0 | 0.5350304 | -0.0001884341
38.92459684 | 0.5364071 | 0.5352609 | 0 | 0.5352609 | 0.001146236
38.98979548 | 0.536876 | 0.5354923 | 0 | 0.5354923 | 0.001383687
39.05499412 | 0.5385973 | 0.5357228 | 0 | 0.5357228 | 0.002874469
39.12019276 | 0.5354168 | 0.5359507 | 0 | 0.5359507 | -0.0005338548
39.1853914 | 0.5325403 | 0.536174 | 0 | 0.536174 | -0.003633663
39.25059004 | 0.529069 | 0.536391 | 0 | 0.536391 | -0.007321954
39.31578868 | 0.5302861 | 0.5365998 | 0 | 0.5365998 | -0.006313621
39.38098732 | 0.5298425 | 0.5367985 | 0 | 0.5367985 | -0.006956021
39.44618596 | 0.5297329 | 0.5369855 | 0 | 0.5369855 | -0.007252564
39.5113846 | 0.5308146 | 0.5371587 | 0 | 0.5371587 | -0.006344083
39.57658324 | 0.5331913 | 0.5373164 | 0 | 0.5373164 | -0.004125171
39.64178188 | 0.5358959 | 0.5374568 | 0 | 0.5374568 | -0.001560922
39.70698052 | 0.5387189 | 0.5375781 | 0 | 0.5375781 | 0.001140773
39.77217916 | 0.5414506 | 0.5376786 | 0 | 0.5376786 | 0.003772008
39.8373778 | 0.5438812 | 0.5377563 | 0 | 0.5377563 | 0.006124853
39.90257644 | 0.5458011 | 0.5378097 | 0 | 0.5378097 | 0.007991358
39.96777508 | 0.5470006 | 0.537837 | 0 | 0.537837 | 0.009163546

## PEEK500907_300C_1
2Theta_deg | Original_Intensity_normalized | Total_Fit | Crystalline_Fit | Amorphous_Fit | Residuals
10.04159932 | 0.003151008 | 0.003979449 | 1.313197e-64 | 0.003979449 | -0.0008284416
10.10679796 | 0.001208767 | 0.004266606 | 1.335659e-63 | 0.004266606 | -0.003057839
10.1719966 | 0.0002149151 | 0.004572167 | 1.333544e-62 | 0.004572167 | -0.004357252
10.23719524 | 0 | 0.00489713 | 1.30697e-61 | 0.00489713 | -0.00489713
10.30239388 | 0.000394569 | 0.005242533 | 1.25739e-60 | 0.005242533 | -0.004847964
10.36759252 | 0.00122917 | 0.005609455 | 1.187465e-59 | 0.005609455 | -0.004380286
10.43279116 | 0.002334349 | 0.005999018 | 1.100825e-58 | 0.005999018 | -0.003664669
10.4979898 | 0.003540655 | 0.006412387 | 1.001755e-57 | 0.006412387 | -0.002871732
10.56318844 | 0.003473572 | 0.006850767 | 8.948528e-57 | 0.006850767 | -0.003377194
10.62838708 | 0.005138761 | 0.00731541 | 7.846714e-56 | 0.00731541 | -0.00217665
10.69358572 | 0.005136245 | 0.007807611 | 6.754145e-55 | 0.007807611 | -0.002671366
10.75878436 | 0.004013327 | 0.008328708 | 5.706887e-54 | 0.008328708 | -0.004315382
10.823983 | 0.004519411 | 0.008880085 | 4.733414e-53 | 0.008880085 | -0.004360674
10.88918164 | 0.00534033 | 0.009463169 | 3.853862e-52 | 0.009463169 | -0.004122839
10.95438028 | 0.004930225 | 0.01007943 | 3.080094e-51 | 0.01007943 | -0.005149206
11.01957892 | 0.004605328 | 0.01073039 | 2.416453e-50 | 0.01073039 | -0.006125062
11.08477756 | 0.005296662 | 0.0114176 | 1.860968e-49 | 0.0114176 | -0.006120941
11.1499762 | 0.005253123 | 0.01214267 | 1.406844e-48 | 0.01214267 | -0.006889551
11.21517484 | 0.005385159 | 0.01290725 | 1.043997e-47 | 0.01290725 | -0.007522093
11.28037348 | 0.006636436 | 0.01371302 | 7.604991e-47 | 0.01371302 | -0.007076586
11.34557212 | 0.007547659 | 0.01456172 | 5.438068e-46 | 0.01456172 | -0.007014059
11.41077076 | 0.008886337 | 0.01545511 | 3.81713e-45 | 0.01545511 | -0.00656877
11.4759694 | 0.009282122 | 0.016395 | 2.63012e-44 | 0.016395 | -0.007112877
11.54116804 | 0.01116836 | 0.01738324 | 1.778937e-43 | 0.01738324 | -0.006214884
11.60636668 | 0.01289992 | 0.01842172 | 1.181114e-42 | 0.01842172 | -0.0055218
11.67156532 | 0.01379308 | 0.01951235 | 7.697851e-42 | 0.01951235 | -0.005719268
11.73676396 | 0.01537713 | 0.02065708 | 4.924856e-41 | 0.02065708 | -0.005279954
11.8019626 | 0.01704793 | 0.02185789 | 3.092885e-40 | 0.02185789 | -0.004809967
11.86716124 | 0.01795766 | 0.0231168 | 1.906692e-39 | 0.0231168 | -0.005159132
11.93235988 | 0.01859856 | 0.02443582 | 1.153834e-38 | 0.02443582 | -0.005837267
11.99755852 | 0.01912412 | 0.02581703 | 6.854138e-38 | 0.02581703 | -0.006692912
12.06275716 | 0.01934814 | 0.0272625 | 3.996764e-37 | 0.0272625 | -0.007914363
12.1279558 | 0.02082163 | 0.02877432 | 2.28776e-36 | 0.02877432 | -0.007952691
12.19315444 | 0.02231885 | 0.03035459 | 1.285461e-35 | 0.03035459 | -0.008035738
12.25835308 | 0.02458558 | 0.03200543 | 7.09012e-35 | 0.03200543 | -0.007419845
12.32355172 | 0.0263176 | 0.03372896 | 3.838792e-34 | 0.03372896 | -0.007411365
12.38875036 | 0.027569 | 0.03552731 | 2.040243e-33 | 0.03552731 | -0.007958303
12.453949 | 0.02967674 | 0.03740258 | 1.064427e-32 | 0.03740258 | -0.007725842
12.51914764 | 0.03189175 | 0.0393569 | 5.451246e-32 | 0.0393569 | -0.007465155
12.58434628 | 0.03446306 | 0.04139236 | 2.740452e-31 | 0.04139236 | -0.0069293
12.64954492 | 0.03773906 | 0.04351104 | 1.352368e-30 | 0.04351104 | -0.005771981
12.71474356 | 0.04139408 | 0.045715 | 6.551096e-30 | 0.045715 | -0.004320928
12.7799422 | 0.04315821 | 0.04800628 | 3.115153e-29 | 0.04800628 | -0.004848069
12.84514084 | 0.04668841 | 0.05038686 | 1.454089e-28 | 0.05038686 | -0.00369845
12.91033948 | 0.0491771 | 0.05285872 | 6.662683e-28 | 0.05285872 | -0.003681614
12.97553812 | 0.05253167 | 0.05542375 | 2.996771e-27 | 0.05542375 | -0.002892081
13.04073676 | 0.05554643 | 0.05808382 | 1.323136e-26 | 0.05808382 | -0.002537385
13.1059354 | 0.05876645 | 0.06084073 | 5.734578e-26 | 0.06084073 | -0.002074286
13.17113404 | 0.06257846 | 0.06369623 | 2.439748e-25 | 0.06369623 | -0.001117766
13.23633268 | 0.06508443 | 0.06665197 | 1.018907e-24 | 0.06665197 | -0.001567533
13.30153132 | 0.06640853 | 0.06970954 | 4.177061e-24 | 0.06970954 | -0.003301009
13.36672996 | 0.06932339 | 0.07287046 | 1.680944e-23 | 0.07287046 | -0.003547071
13.4319286 | 0.07321945 | 0.07613613 | 6.640213e-23 | 0.07613613 | -0.002916678
13.49712724 | 0.07825416 | 0.07950786 | 2.574881e-22 | 0.07950786 | -0.001253691
13.56232588 | 0.08096577 | 0.08298686 | 9.801186e-22 | 0.08298686 | -0.002021085
13.62752452 | 0.08546796 | 0.08657422 | 3.662237e-21 | 0.08657422 | -0.001106261
13.69272316 | 0.08897959 | 0.09027092 | 1.343262e-20 | 0.09027092 | -0.001291333
13.7579218 | 0.09245567 | 0.0940778 | 4.836387e-20 | 0.0940778 | -0.001622126
13.82312044 | 0.09599 | 0.09799557 | 1.709338e-19 | 0.09799557 | -0.002005563
13.88831908 | 0.1007872 | 0.1020248 | 5.93036e-19 | 0.1020248 | -0.001237634
13.95351772 | 0.1056796 | 0.1061659 | 2.019671e-18 | 0.1061659 | -0.00048631
14.01871636 | 0.1110298 | 0.1104191 | 6.751906e-18 | 0.1104191 | 0.0006106489
14.083915 | 0.1160317 | 0.1147846 | 2.215739e-17 | 0.1147846 | 0.001247125
14.14911364 | 0.1204499 | 0.1192622 | 7.13768e-17 | 0.1192622 | 0.001187692
14.21431228 | 0.1249123 | 0.1238518 | 2.257054e-16 | 0.1238518 | 0.001060527
14.27951092 | 0.1298443 | 0.1285528 | 7.006049e-16 | 0.1285528 | 0.001291451
14.34470956 | 0.1364116 | 0.1333647 | 2.134768e-15 | 0.1333647 | 0.003046897
14.4099082 | 0.1418242 | 0.1382867 | 6.385201e-15 | 0.1382867 | 0.003537509
14.47510684 | 0.1458399 | 0.1433177 | 1.874756e-14 | 0.1433177 | 0.002522224
14.54030548 | 0.1501051 | 0.1484565 | 5.403328e-14 | 0.1484565 | 0.001648552
14.60550412 | 0.1534604 | 0.1537017 | 1.528707e-13 | 0.1537017 | -0.0002413092
14.67070276 | 0.1576309 | 0.1590517 | 4.245545e-13 | 0.1590517 | -0.001420731
14.7359014 | 0.1643786 | 0.1645045 | 1.157415e-12 | 0.1645045 | -0.0001258418
14.80110004 | 0.1697803 | 0.1700581 | 3.097354e-12 | 0.1700581 | -0.0002777684
14.86629868 | 0.1763104 | 0.1757101 | 8.136529e-12 | 0.1757101 | 0.0006002375
14.93149732 | 0.1803947 | 0.1814581 | 2.098136e-11 | 0.1814581 | -0.001063409
14.99669596 | 0.1866706 | 0.1872993 | 5.31098e-11 | 0.1872993 | -0.000628676
15.0618946 | 0.1928236 | 0.1932305 | 1.31966e-10 | 0.1932305 | -0.0004069558
15.12709324 | 0.1999107 | 0.1992487 | 3.218811e-10 | 0.1992487 | 0.0006619943
15.19229188 | 0.2058652 | 0.2053503 | 7.706824e-10 | 0.2053503 | 0.0005149411
15.25749052 | 0.2141737 | 0.2115315 | 1.811347e-09 | 0.2115315 | 0.002642202
15.32268916 | 0.2193746 | 0.2177885 | 4.179019e-09 | 0.2177885 | 0.001586071
15.3878878 | 0.2243194 | 0.2241171 | 9.464405e-09 | 0.2241171 | 0.0002023102
15.45308644 | 0.2290443 | 0.2305128 | 2.104062e-08 | 0.2305128 | -0.001468479
15.51828508 | 0.2339813 | 0.236971 | 4.591665e-08 | 0.2369709 | -0.002989683
15.58348372 | 0.2410682 | 0.2434868 | 9.836219e-08 | 0.2434867 | -0.002418601
15.64868236 | 0.2485293 | 0.2500552 | 2.06839e-07 | 0.250055 | -0.001525971
15.713881 | 0.254395 | 0.2566709 | 4.26956e-07 | 0.2566705 | -0.002275974
15.77907964 | 0.2601 | 0.2633285 | 8.651275e-07 | 0.2633276 | -0.003228526
15.84427828 | 0.2657448 | 0.2700224 | 1.720773e-06 | 0.2700207 | -0.00427759
15.90947692 | 0.2712759 | 0.2767471 | 3.359798e-06 | 0.2767437 | -0.005471126
15.97467556 | 0.278397 | 0.283497 | 6.439455e-06 | 0.2834906 | -0.005100021
16.0398742 | 0.2867511 | 0.290267 | 1.211522e-05 | 0.2902549 | -0.003515933
16.10507284 | 0.2941468 | 0.2970527 | 2.237485e-05 | 0.2970303 | -0.002905871
16.17027148 | 0.301801 | 0.3038506 | 4.056348e-05 | 0.30381 | -0.002049545
16.23547012 | 0.3076687 | 0.3106594 | 7.21866e-05 | 0.3105872 | -0.002990734
16.30066876 | 0.3156207 | 0.317481 | 0.0001261027 | 0.3173549 | -0.001860347
16.3658674 | 0.3231732 | 0.3243223 | 0.0002162414 | 0.324106 | -0.001149045
16.43106604 | 0.3302487 | 0.3311973 | 0.000363999 | 0.3308333 | -0.0009486377
16.49626468 | 0.3396277 | 0.3381308 | 0.0006014639 | 0.3375294 | 0.001496898
16.56146332 | 0.3485662 | 0.3451624 | 0.0009755951 | 0.3441868 | 0.003403819
16.62666196 | 0.355331 | 0.3523514 | 0.00155341 | 0.350798 | 0.002979676
16.6918606 | 0.3629048 | 0.3597834 | 0.002428128 | 0.3573553 | 0.003121324
16.75705924 | 0.3709786 | 0.3675772 | 0.003726076 | 0.3638511 | 0.00340141
16.82225788 | 0.3779989 | 0.3758918 | 0.005614048 | 0.3702777 | 0.002107075
16.88745652 | 0.3896414 | 0.3849341 | 0.008306806 | 0.3766273 | 0.004707311
16.95265516 | 0.3993624 | 0.3949668 | 0.01207471 | 0.3828921 | 0.004395587
17.0178538 | 0.4116177 | 0.4063165 | 0.01725212 | 0.3890644 | 0.0053012
17.08305244 | 0.4233614 | 0.4193844 | 0.02424803 | 0.3951364 | 0.003976971
17.14825108 | 0.4364544 | 0.4346613 | 0.03356102 | 0.4011003 | 0.001793062
17.21344972 | 0.4526275 | 0.4527473 | 0.04579866 | 0.4069486 | -0.0001197113
17.27864836 | 0.4724422 | 0.4743696 | 0.06169601 | 0.4126736 | -0.001927439
17.343847 | 0.4980898 | 0.5003844 | 0.08211661 | 0.4182678 | -0.002294614
17.40904564 | 0.5293046 | 0.5317293 | 0.1080056 | 0.4237238 | -0.002424771
17.47424428 | 0.5666517 | 0.5692905 | 0.1402563 | 0.4290342 | -0.002638841
17.53944292 | 0.6108203 | 0.613655 | 0.179463 | 0.434192 | -0.002834658
17.60464156 | 0.6659967 | 0.664762 | 0.225572 | 0.4391901 | 0.001234614
17.6698402 | 0.7235683 | 0.7215342 | 0.2775125 | 0.4440216 | 0.002034088
17.73503884 | 0.7820496 | 0.7816328 | 0.3329528 | 0.44868 | 0.000416823
17.80023748 | 0.8438297 | 0.841503 | 0.3883443 | 0.4531587 | 0.002326708
17.86543612 | 0.8966229 | 0.8968049 | 0.4393535 | 0.4574514 | -0.0001820023
17.93063476 | 0.9430537 | 0.9431834 | 0.4816311 | 0.4615522 | -0.0001296172
17.9958334 | 0.97645 | 0.9771613 | 0.511706 | 0.4654553 | -0.0007113452
18.06103204 | 0.9956034 | 0.9968526 | 0.5276974 | 0.4691552 | -0.001249188
18.12623068 | 1 | 1.002236 | 0.529589 | 0.4726466 | -0.002235605
18.19142932 | 0.994883 | 0.9949074 | 0.5189828 | 0.4759245 | -2.431387e-05
18.25662796 | 0.9797761 | 0.9774495 | 0.4984651 | 0.4789844 | 0.002326571
18.3218266 | 0.9545497 | 0.9526797 | 0.4708579 | 0.4818218 | 0.00187004
18.38702524 | 0.9235909 | 0.923061 | 0.4386283 | 0.4844327 | 0.0005298471
18.45222388 | 0.8899395 | 0.8904218 | 0.4036082 | 0.4868135 | -0.0004822736
18.51742252 | 0.8553754 | 0.8559781 | 0.3670173 | 0.4889608 | -0.0006027298
18.58262116 | 0.8194193 | 0.8205387 | 0.3296671 | 0.4908716 | -0.001119432
18.6478198 | 0.7832134 | 0.7847426 | 0.2921993 | 0.4925433 | -0.001529241
18.71301844 | 0.7510797 | 0.7492244 | 0.2552509 | 0.4939735 | 0.00185536
18.77821708 | 0.7149967 | 0.7146719 | 0.2195114 | 0.4951605 | 0.0003248087
18.84341572 | 0.6821365 | 0.6817976 | 0.1856951 | 0.4961026 | 0.0003388898
18.90861436 | 0.6526673 | 0.6512692 | 0.1544704 | 0.4967987 | 0.001398107
18.973813 | 0.6228426 | 0.6236414 | 0.1263932 | 0.4972482 | -0.0007988078
19.03901164 | 0.5981384 | 0.5993153 | 0.1018647 | 0.4974506 | -0.001176858
19.10421028 | 0.5790146 | 0.5785307 | 0.08112468 | 0.497406 | 0.0004839496
19.16940892 | 0.5606175 | 0.5613862 | 0.06427138 | 0.4971148 | -0.0007686883
19.23460756 | 0.5468576 | 0.5478747 | 0.05129681 | 0.4965779 | -0.001017109
19.2998062 | 0.5367013 | 0.53792 | 0.0421236 | 0.4957964 | -0.00121874
19.36500484 | 0.5304383 | 0.5314033 | 0.03663131 | 0.494772 | -0.000965008
19.43020348 | 0.5274582 | 0.5281708 | 0.03466415 | 0.4935067 | -0.0007126289
19.49540212 | 0.5296442 | 0.52802 | 0.03601722 | 0.4920027 | 0.001624261
19.56060076 | 0.5321966 | 0.5306676 | 0.0404046 | 0.490263 | 0.001528962
19.6257994 | 0.5362861 | 0.5357095 | 0.04741892 | 0.4882906 | 0.0005765543
19.69099804 | 0.5431667 | 0.5425859 | 0.05649685 | 0.486089 | 0.0005808066
19.75619668 | 0.5503123 | 0.5505687 | 0.06690665 | 0.483662 | -0.0002564143
19.82139532 | 0.560104 | 0.5587852 | 0.07777125 | 0.4810139 | 0.001318778
19.88659396 | 0.5666353 | 0.5662823 | 0.08813306 | 0.4781492 | 0.0003530598
19.9517926 | 0.5731701 | 0.5721283 | 0.09705553 | 0.4750727 | 0.001041842
20.01699124 | 0.5743785 | 0.5755354 | 0.1037457 | 0.4717897 | -0.001156916
20.08218988 | 0.5719742 | 0.5759787 | 0.1076731 | 0.4683056 | -0.004004532
20.14738852 | 0.571821 | 0.5732845 | 0.1086584 | 0.4646261 | -0.001463479
20.21258716 | 0.5662422 | 0.5676672 | 0.1069097 | 0.4607575 | -0.001424945
20.2777858 | 0.5597514 | 0.5597035 | 0.1029975 | 0.4567059 | 4.794332e-05
20.34298444 | 0.5528429 | 0.5502489 | 0.09777083 | 0.4524781 | 0.002593969
20.40818308 | 0.5429826 | 0.5403141 | 0.09223336 | 0.4480807 | 0.00266846
20.47338172 | 0.5341491 | 0.5309254 | 0.08740439 | 0.443521 | 0.003223693
20.53858036 | 0.5241781 | 0.5229971 | 0.08419111 | 0.438806 | 0.001180922
20.603779 | 0.5184491 | 0.5172361 | 0.08329278 | 0.4339434 | 0.001212973
20.66897764 | 0.5135758 | 0.514088 | 0.08514745 | 0.4289406 | -0.0005121951
20.73417628 | 0.5125576 | 0.5137265 | 0.08992104 | 0.4238055 | -0.00116892
20.79937492 | 0.5136491 | 0.5160762 | 0.09753017 | 0.418546 | -0.002427061
20.86457356 | 0.5163002 | 0.5208562 | 0.107686 | 0.4131702 | -0.004556049
20.9297722 | 0.5212831 | 0.5276323 | 0.1199461 | 0.4076862 | -0.006349226
20.99497084 | 0.5297649 | 0.5358665 | 0.1337643 | 0.4021023 | -0.00610168
21.06016948 | 0.5411555 | 0.5449599 | 0.1485331 | 0.3964267 | -0.00380433
21.12536812 | 0.5527018 | 0.5542861 | 0.1636181 | 0.390668 | -0.001584292
21.19056676 | 0.5651036 | 0.5632185 | 0.1783841 | 0.3848344 | 0.001885066
21.2557654 | 0.5757156 | 0.5711522 | 0.1922176 | 0.3789346 | 0.004563395
21.32096404 | 0.5825558 | 0.5775241 | 0.2045474 | 0.3729768 | 0.005031693
21.38616268 | 0.5872989 | 0.5818333 | 0.2148639 | 0.3669695 | 0.005465509
21.45136132 | 0.5871259 | 0.5836599 | 0.2227387 | 0.3609212 | 0.003466043
21.51655996 | 0.5860071 | 0.5826828 | 0.2278426 | 0.3548402 | 0.003324371
21.5817586 | 0.5814951 | 0.5786947 | 0.22996 | 0.3487348 | 0.002800356
21.64695724 | 0.5727944 | 0.5716119 | 0.2289987 | 0.3426132 | 0.001182505
21.71215588 | 0.5625643 | 0.5614773 | 0.2249937 | 0.3364837 | 0.001086922
21.77735452 | 0.5476187 | 0.5484566 | 0.2181025 | 0.3303541 | -0.0008379645
21.84255316 | 0.5310504 | 0.5328268 | 0.2085943 | 0.3242325 | -0.001776442
21.9077518 | 0.5122211 | 0.5149583 | 0.1968316 | 0.3181267 | -0.002737196
21.97295044 | 0.4914095 | 0.4952915 | 0.1832474 | 0.3120441 | -0.003882055
22.03814908 | 0.4702848 | 0.4743106 | 0.1683182 | 0.3059924 | -0.004025847
22.10334772 | 0.4480888 | 0.4525156 | 0.1525367 | 0.2999789 | -0.004426737
22.16854636 | 0.425546 | 0.430396 | 0.1363854 | 0.2940106 | -0.004849944
22.233745 | 0.4043887 | 0.4084072 | 0.1203127 | 0.2880945 | -0.004018525
22.29894364 | 0.3833304 | 0.3869515 | 0.1047142 | 0.2822373 | -0.003621046
22.36414228 | 0.364667 | 0.3663641 | 0.08991859 | 0.2764455 | -0.00169713
22.42934092 | 0.347246 | 0.3469059 | 0.07618048 | 0.2707254 | 0.000340122
22.49453956 | 0.3313595 | 0.3287609 | 0.0636778 | 0.2650831 | 0.002598558
22.5597382 | 0.3161211 | 0.3120393 | 0.0525149 | 0.2595244 | 0.004081889
22.62493684 | 0.3031932 | 0.2967842 | 0.04272944 | 0.2540547 | 0.006408982
22.69013548 | 0.291676 | 0.2829818 | 0.03430221 | 0.2486796 | 0.008694191
22.75533412 | 0.2800258 | 0.2705725 | 0.02716859 | 0.2434039 | 0.009453275
22.82053276 | 0.2674844 | 0.2594632 | 0.0212306 | 0.2382326 | 0.008021272
22.8857314 | 0.2555019 | 0.2495385 | 0.01636845 | 0.23317 | 0.005963457
22.95093004 | 0.2441527 | 0.2406715 | 0.01245097 | 0.2282206 | 0.003481197
23.01612868 | 0.2353662 | 0.2327325 | 0.009344341 | 0.2233881 | 0.002633778
23.08132732 | 0.226137 | 0.2255954 | 0.006919018 | 0.2186764 | 0.0005415858
23.14652596 | 0.2203036 | 0.2191435 | 0.005054642 | 0.2140888 | 0.001160154
23.2117246 | 0.2138528 | 0.2132717 | 0.00364323 | 0.2096285 | 0.0005810756
23.27692324 | 0.2078533 | 0.2078891 | 0.002590794 | 0.2052983 | -3.583645e-05
23.34212188 | 0.2011594 | 0.2029185 | 0.00181773 | 0.2011008 | -0.001759099
23.40732052 | 0.1955837 | 0.1982965 | 0.001258276 | 0.1970383 | -0.002712783
23.47251916 | 0.1896841 | 0.193972 | 0.0008593551 | 0.1931126 | -0.004287949
23.5377178 | 0.1852173 | 0.1899048 | 0.0005790547 | 0.1893257 | -0.004687426
23.60291644 | 0.182231 | 0.1860639 | 0.0003849609 | 0.1856789 | -0.003832831
23.66811508 | 0.1773473 | 0.1824258 | 0.0002525015 | 0.1821733 | -0.005078537
23.73331372 | 0.1722495 | 0.1789734 | 0.0001634035 | 0.1788099 | -0.00672385
23.79851236 | 0.1686013 | 0.1756937 | 0.0001043299 | 0.1755893 | -0.00709241
23.863711 | 0.1648287 | 0.1725776 | 6.572137e-05 | 0.1725119 | -0.00774893
23.92890964 | 0.1620986 | 0.1696185 | 4.084647e-05 | 0.1695776 | -0.007519862
23.99410828 | 0.1591892 | 0.1668115 | 2.504682e-05 | 0.1667864 | -0.007622312
24.05930692 | 0.1573245 | 0.164153 | 1.515307e-05 | 0.1641379 | -0.006828508
24.12450556 | 0.1551869 | 0.1616404 | 9.044804e-06 | 0.1616313 | -0.006453512
24.1897042 | 0.1542363 | 0.1592712 | 5.32657e-06 | 0.1592659 | -0.00503489
24.25490284 | 0.1533224 | 0.1570434 | 3.094898e-06 | 0.1570403 | -0.003721064
24.32010148 | 0.1537298 | 0.1549552 | 1.77417e-06 | 0.1549534 | -0.001225405
24.38530012 | 0.1532488 | 0.1530045 | 1.003448e-06 | 0.1530035 | 0.0002443167
24.45049876 | 0.1533335 | 0.1511893 | 5.599461e-07 | 0.1511887 | 0.002144195
24.5156974 | 0.1530335 | 0.1495075 | 3.082875e-07 | 0.1495072 | 0.003526057
24.58089604 | 0.1519216 | 0.1479568 | 1.674763e-07 | 0.1479566 | 0.003964861
24.64609468 | 0.1506664 | 0.1465348 | 8.979944e-08 | 0.1465347 | 0.004131676
24.71129332 | 0.1500648 | 0.1452388 | 4.759197e-08 | 0.1452387 | 0.00482603
24.77649196 | 0.148584 | 0.1440661 | 2.509051e-08 | 0.1440661 | 0.004517861
24.8416906 | 0.1478631 | 0.1430138 | 1.35276e-08 | 0.1430138 | 0.004849288
24.90688924 | 0.1478649 | 0.1420788 | 8.274442e-09 | 0.1420788 | 0.005786107
24.97208788 | 0.1473748 | 0.1412579 | 7.302125e-09 | 0.1412578 | 0.006116968
25.03728652 | 0.1477773 | 0.1405476 | 1.056773e-08 | 0.1405476 | 0.007229645
25.10248516 | 0.1477393 | 0.1399446 | 2.020427e-08 | 0.1399445 | 0.00779476
25.1676838 | 0.1480838 | 0.1394451 | 4.166369e-08 | 0.1394451 | 0.008638648
25.23288244 | 0.1474269 | 0.1390455 | 8.629662e-08 | 0.1390455 | 0.008381394
25.29808108 | 0.1464883 | 0.138742 | 1.763359e-07 | 0.1387419 | 0.007746269
25.36327972 | 0.1452826 | 0.1385307 | 3.539881e-07 | 0.1385303 | 0.006751868
25.42847836 | 0.1436072 | 0.1384076 | 6.97469e-07 | 0.1384069 | 0.005199658
25.493677 | 0.1414128 | 0.1383688 | 1.348514e-06 | 0.1383674 | 0.003044052
25.55887564 | 0.1393125 | 0.1384103 | 2.558342e-06 | 0.1384078 | 0.0009021844
25.62407428 | 0.1388069 | 0.1385285 | 4.762439e-06 | 0.1385237 | 0.0002784174
25.68927292 | 0.1371051 | 0.1387196 | 8.69895e-06 | 0.1387109 | -0.001614533
25.75447156 | 0.1376266 | 0.1389808 | 1.559088e-05 | 0.1389652 | -0.00135419
25.8196702 | 0.1382164 | 0.1393096 | 2.74183e-05 | 0.1392821 | -0.00109321
25.88486884 | 0.1396698 | 0.1397047 | 4.731259e-05 | 0.1396574 | -3.492171e-05
25.95006748 | 0.1395203 | 0.1401667 | 8.010859e-05 | 0.1400866 | -0.0006464097
26.01526612 | 0.1386957 | 0.1406984 | 0.0001330907 | 0.1405653 | -0.002002714
26.08046476 | 0.1389838 | 0.1413062 | 0.0002169614 | 0.1410892 | -0.002322355
26.1456634 | 0.1387647 | 0.1420009 | 0.0003470432 | 0.1416539 | -0.003236263
26.21086204 | 0.1396631 | 0.1427998 | 0.0005446917 | 0.1422551 | -0.003136643
26.27606068 | 0.1404156 | 0.1437273 | 0.0008388499 | 0.1428884 | -0.003311661
26.34125932 | 0.1397247 | 0.1448173 | 0.001267605 | 0.1435497 | -0.005092528
26.40645796 | 0.1396489 | 0.1461141 | 0.001879532 | 0.1442346 | -0.006465138
26.4716566 | 0.141665 | 0.1476735 | 0.002734525 | 0.1449389 | -0.006008502
26.53685524 | 0.1437177 | 0.1495624 | 0.003903734 | 0.1456587 | -0.005844704
26.60205388 | 0.1459382 | 0.151858 | 0.005468204 | 0.1463898 | -0.00591988
26.66725252 | 0.1494574 | 0.1546442 | 0.007515804 | 0.1471284 | -0.005186768
26.73245116 | 0.1535545 | 0.1580066 | 0.01013614 | 0.1478704 | -0.004452044
26.7976498 | 0.1583056 | 0.1620255 | 0.0134133 | 0.1486122 | -0.003719921
26.86284844 | 0.162353 | 0.1667668 | 0.01741666 | 0.1493501 | -0.004413806
26.92804708 | 0.1683455 | 0.1722707 | 0.02219017 | 0.1500806 | -0.003925225
26.99324572 | 0.175397 | 0.1785411 | 0.02774102 | 0.1508001 | -0.003144074
27.05844436 | 0.1834908 | 0.1855344 | 0.03402909 | 0.1515053 | -0.002043619
27.123643 | 0.1923887 | 0.1931517 | 0.04095855 | 0.1521932 | -0.0007630315
27.18884164 | 0.2010898 | 0.2012337 | 0.04837322 | 0.1528605 | -0.0001439044
27.25404028 | 0.2104229 | 0.2095617 | 0.05605724 | 0.1535045 | 0.0008612006
27.31923892 | 0.2217632 | 0.2178641 | 0.06374184 | 0.1541223 | 0.003899047
27.38443756 | 0.232319 | 0.22583 | 0.07111867 | 0.1547114 | 0.006488922
27.4496362 | 0.2394189 | 0.2331283 | 0.07785902 | 0.1552693 | 0.00629063
27.51483484 | 0.2449333 | 0.2394311 | 0.08363739 | 0.1557937 | 0.005502233
27.58003348 | 0.247924 | 0.2444399 | 0.08815728 | 0.1562826 | 0.003484118
27.64523212 | 0.2493995 | 0.2479105 | 0.09117633 | 0.1567341 | 0.001488977
27.71043076 | 0.249074 | 0.2496743 | 0.09252781 | 0.1571465 | -0.0006003581
27.7756294 | 0.2468205 | 0.2496541 | 0.09213585 | 0.1575183 | -0.002833655
27.84082804 | 0.243949 | 0.2478706 | 0.09002253 | 0.1578481 | -0.00392158
27.90602668 | 0.2388531 | 0.2444406 | 0.0863058 | 0.1581348 | -0.005587542
27.97122532 | 0.2343074 | 0.2395663 | 0.08118859 | 0.1583777 | -0.00525889
28.03642396 | 0.2284189 | 0.2335164 | 0.07494044 | 0.1585759 | -0.005097455
28.1016226 | 0.2229974 | 0.2266032 | 0.06787403 | 0.1587292 | -0.00360576
28.16682124 | 0.218666 | 0.2191566 | 0.06031944 | 0.1588372 | -0.0004905772
28.23201988 | 0.2138649 | 0.211499 | 0.05259896 | 0.1589 | 0.002365895
28.29721852 | 0.2060191 | 0.2039233 | 0.04500525 | 0.158918 | 0.002095848
28.36241716 | 0.1988235 | 0.1966763 | 0.03778466 | 0.1588916 | 0.002147228
28.4276158 | 0.1919712 | 0.1899484 | 0.03112677 | 0.1588217 | 0.002022753
28.49281444 | 0.1860038 | 0.1838696 | 0.02516047 | 0.1587092 | 0.002134179
28.55801308 | 0.1809448 | 0.1785113 | 0.01995582 | 0.1585555 | 0.002433559
28.62321172 | 0.1769437 | 0.1738927 | 0.01553055 | 0.1583621 | 0.00305106
28.68841036 | 0.1731675 | 0.1699905 | 0.0118596 | 0.1581309 | 0.003176979
28.753609 | 0.1700751 | 0.1667503 | 0.008886273 | 0.157864 | 0.003324867
28.81880764 | 0.1678036 | 0.164097 | 0.006533343 | 0.1575637 | 0.003706589
28.88400628 | 0.1671269 | 0.1619459 | 0.004713217 | 0.1572326 | 0.005181079
28.94920492 | 0.1652556 | 0.16021 | 0.003336304 | 0.1568737 | 0.005045589
29.01440356 | 0.1642465 | 0.1588073 | 0.002317288 | 0.15649 | 0.005439214
29.0796022 | 0.1624666 | 0.1576643 | 0.001579286 | 0.156085 | 0.004802328
29.14480084 | 0.1612496 | 0.1567183 | 0.001056106 | 0.1556622 | 0.004531279
29.20999948 | 0.1588589 | 0.1559185 | 0.0006929798 | 0.1552255 | 0.002940463
29.27519812 | 0.15721 | 0.1552251 | 0.0004461695 | 0.1547789 | 0.001984886
29.34039676 | 0.156139 | 0.1546087 | 0.0002818677 | 0.1543268 | 0.001530325
29.4055954 | 0.1544574 | 0.1540482 | 0.0001747258 | 0.1538735 | 0.0004091045
29.47079404 | 0.1542288 | 0.15353 | 0.0001062759 | 0.1534237 | 0.0006988383
29.53599268 | 0.1536646 | 0.1530455 | 6.342771e-05 | 0.1529821 | 0.0006190377
29.60119132 | 0.1527077 | 0.1525907 | 3.714406e-05 | 0.1525535 | 0.0001169964
29.66638996 | 0.1513251 | 0.1521643 | 2.134352e-05 | 0.1521429 | -0.0008391648
29.7315886 | 0.1515219 | 0.1517674 | 1.203396e-05 | 0.1517553 | -0.0002455205
29.79678724 | 0.1506863 | 0.1514024 | 6.6576e-06 | 0.1513957 | -0.0007160825
29.86198588 | 0.1498509 | 0.1510727 | 3.614039e-06 | 0.1510691 | -0.001221816
29.92718452 | 0.14887 | 0.1507822 | 1.925016e-06 | 0.1507803 | -0.001912255
29.99238316 | 0.1495054 | 0.1505353 | 1.006102e-06 | 0.1505343 | -0.001029897
30.0575818 | 0.1496748 | 0.1503362 | 5.159596e-07 | 0.1503357 | -0.0006614156
30.12278044 | 0.1479788 | 0.1501892 | 2.596305e-07 | 0.150189 | -0.00221043
30.18797908 | 0.1465593 | 0.1500986 | 1.281923e-07 | 0.1500985 | -0.003539374
30.25317772 | 0.1470618 | 0.1500683 | 6.210613e-08 | 0.1500682 | -0.003006475
30.31837636 | 0.1449794 | 0.1501018 | 2.952386e-08 | 0.1501018 | -0.005122397
30.383575 | 0.1459809 | 0.1502025 | 1.37714e-08 | 0.1502025 | -0.004221586
30.44877364 | 0.1463899 | 0.1503733 | 6.303027e-09 | 0.1503733 | -0.003983411
30.51397228 | 0.146787 | 0.1506165 | 2.830652e-09 | 0.1506165 | -0.003829518
30.57917092 | 0.1470038 | 0.1509342 | 1.247355e-09 | 0.1509342 | -0.00393037
30.64436956 | 0.1478301 | 0.1513276 | 5.393365e-10 | 0.1513276 | -0.003497524
30.7095682 | 0.1485934 | 0.1517976 | 2.288209e-10 | 0.1517976 | -0.003204223
30.77476684 | 0.1496176 | 0.1523444 | 9.525722e-11 | 0.1523444 | -0.002726805
30.83996548 | 0.1515824 | 0.1529676 | 3.891045e-11 | 0.1529676 | -0.001385245
30.90516412 | 0.1527066 | 0.1536661 | 1.559556e-11 | 0.1536661 | -0.0009594339
30.97036276 | 0.151826 | 0.1544381 | 6.133406e-12 | 0.1544381 | -0.00261208
31.0355614 | 0.1519536 | 0.1552812 | 2.366839e-12 | 0.1552812 | -0.003327607
31.10076004 | 0.1530339 | 0.1561923 | 8.961939e-13 | 0.1561923 | -0.003158454
31.16595868 | 0.1551206 | 0.1571677 | 3.329672e-13 | 0.1571677 | -0.002047123
31.23115732 | 0.1565216 | 0.1582029 | 1.213856e-13 | 0.1582029 | -0.001681278
31.29635596 | 0.1595774 | 0.1592929 | 4.342092e-14 | 0.1592929 | 0.0002845272
31.3615546 | 0.1621243 | 0.160432 | 1.524043e-14 | 0.160432 | 0.001692286
31.42675324 | 0.1632773 | 0.161614 | 5.248817e-15 | 0.161614 | 0.001663244
31.49195188 | 0.1647667 | 0.1628322 | 1.773748e-15 | 0.1628322 | 0.001934531
31.55715052 | 0.1682184 | 0.1640794 | 5.881507e-16 | 0.1640794 | 0.004138987
31.62234916 | 0.1697866 | 0.165348 | 1.913602e-16 | 0.165348 | 0.004438584
31.6875478 | 0.1705962 | 0.16663 | 6.10915e-17 | 0.16663 | 0.00396623
31.75274644 | 0.1731513 | 0.1679174 | 1.91371e-17 | 0.1679174 | 0.005233954
31.81794508 | 0.1735247 | 0.1692016 | 5.882172e-18 | 0.1692016 | 0.004323097
31.88314372 | 0.1733513 | 0.1704743 | 1.774049e-18 | 0.1704743 | 0.002876928
31.94834236 | 0.1747453 | 0.1717271 | 5.250003e-19 | 0.1717271 | 0.003018298
32.013541 | 0.1760814 | 0.1729514 | 1.524473e-19 | 0.1729514 | 0.003130084
32.07873964 | 0.1771678 | 0.174139 | 4.343564e-20 | 0.174139 | 0.003028747
32.14393828 | 0.1789307 | 0.1752821 | 1.214336e-20 | 0.1752821 | 0.003648575
32.20913692 | 0.1791826 | 0.176373 | 3.331177e-21 | 0.176373 | 0.002809671
32.27433556 | 0.1796183 | 0.1774044 | 8.966497e-22 | 0.1774044 | 0.002213903
32.3395342 | 0.180317 | 0.1783697 | 2.368177e-22 | 0.1783697 | 0.001947367
32.40473284 | 0.1814609 | 0.1792627 | 6.137219e-23 | 0.1792627 | 0.002198133
32.46993148 | 0.1820569 | 0.1800781 | 1.560613e-23 | 0.1800781 | 0.001978777
32.53513012 | 0.1817504 | 0.180811 | 3.893904e-24 | 0.180811 | 0.0009393425
32.60032876 | 0.1821968 | 0.1814575 | 9.533259e-25 | 0.1814575 | 0.0007393161
32.6655274 | 0.1833762 | 0.1820145 | 2.290149e-25 | 0.1820145 | 0.001361731
32.73072604 | 0.1824443 | 0.1824795 | 5.398242e-26 | 0.1824795 | -3.519655e-05
32.79592468 | 0.1805309 | 0.1828513 | 1.248553e-26 | 0.1828513 | -0.002320406
32.86112332 | 0.1809867 | 0.1831292 | 2.833532e-27 | 0.1831292 | -0.002142461
32.92632196 | 0.1795361 | 0.1833135 | 6.309796e-28 | 0.1833135 | -0.003777493
32.9915206 | 0.1782105 | 0.1834056 | 1.378697e-28 | 0.1834056 | -0.00519517
33.05671924 | 0.1778189 | 0.1834075 | 2.955891e-29 | 0.1834075 | -0.005588667
33.12191788 | 0.1783966 | 0.1833222 | 6.218337e-30 | 0.1833222 | -0.004925636
33.18711652 | 0.1786224 | 0.1831533 | 1.28359e-30 | 0.1831533 | -0.004530944
33.25231516 | 0.1791516 | 0.1829054 | 2.599828e-31 | 0.1829054 | -0.0037538
33.3175138 | 0.1790013 | 0.1825837 | 5.166889e-32 | 0.1825837 | -0.003582331
33.38271244 | 0.178588 | 0.1821939 | 1.007581e-32 | 0.1821939 | -0.00360586
33.44791108 | 0.1787693 | 0.1817424 | 1.927954e-33 | 0.1817424 | -0.002973072
33.51310972 | 0.1790486 | 0.1812361 | 3.619761e-34 | 0.1812361 | -0.002187487
33.57830836 | 0.1804716 | 0.1806822 | 6.668516e-35 | 0.1806822 | -0.0002106507
33.643507 | 0.1793034 | 0.1800884 | 1.205438e-35 | 0.1800884 | -0.0007850056
33.70870564 | 0.1787872 | 0.1794624 | 2.138093e-36 | 0.1794624 | -0.0006751844
33.77390428 | 0.1792591 | 0.1788121 | 3.721127e-37 | 0.1788121 | 0.0004469892
33.83910292 | 0.1773812 | 0.1781456 | 6.354607e-38 | 0.1781456 | -0.0007643424
33.90430156 | 0.1765602 | 0.1774708 | 1.064803e-38 | 0.1774708 | -0.0009105294
33.9695002 | 0.1764782 | 0.1767956 | 1.750716e-39 | 0.1767956 | -0.0003173562
34.03469884 | 0.1773696 | 0.1761276 | 2.824416e-40 | 0.1761276 | 0.001242048
34.09989748 | 0.1759975 | 0.1754742 | 4.471031e-41 | 0.1754742 | 0.0005232544
34.16509612 | 0.1759705 | 0.1748425 | 6.944691e-42 | 0.1748425 | 0.00112798
34.23029476 | 0.1749679 | 0.1742392 | 1.058436e-42 | 0.1742392 | 0.0007287932
34.2954934 | 0.1755431 | 0.1736703 | 1.582859e-43 | 0.1736703 | 0.001872827
34.36069204 | 0.1764552 | 0.1731416 | 2.322662e-44 | 0.1731416 | 0.003313579
34.42589068 | 0.1763671 | 0.1726582 | 3.34423e-45 | 0.1726582 | 0.003708927
34.49108932 | 0.1761778 | 0.1722246 | 4.724681e-46 | 0.1722246 | 0.003953175
34.55628796 | 0.1752887 | 0.1718448 | 6.549603e-47 | 0.1718448 | 0.003443888
34.6214866 | 0.1753654 | 0.1715221 | 8.908893e-48 | 0.1715221 | 0.003843352
34.68668524 | 0.1745606 | 0.171259 | 1.189046e-48 | 0.171259 | 0.003301582
34.75188388 | 0.1725067 | 0.1710576 | 1.557184e-49 | 0.1710576 | 0.001449109
34.81708252 | 0.1726887 | 0.1709192 | 2.001001e-50 | 0.1709192 | 0.001769505
34.88228116 | 0.1720729 | 0.1708446 | 2.523021e-51 | 0.1708446 | 0.001228316
34.9474798 | 0.1708534 | 0.1708338 | 3.121481e-52 | 0.1708338 | 1.958834e-05
35.01267844 | 0.1701818 | 0.1708865 | 3.789368e-53 | 0.1708865 | -0.0007046308
35.07787708 | 0.1707122 | 0.1710014 | 4.513766e-54 | 0.1710014 | -0.0002892339
35.14307572 | 0.1714342 | 0.1711771 | 5.275669e-55 | 0.1711771 | 0.0002571373
35.20827436 | 0.1734518 | 0.1714114 | 6.050374e-56 | 0.1714114 | 0.0020404
35.273473 | 0.174212 | 0.1717017 | 6.808526e-57 | 0.1717017 | 0.00251024
35.33867164 | 0.1728059 | 0.1720452 | 7.51779e-58 | 0.1720452 | 0.0007606684
35.40387028 | 0.1734279 | 0.1724385 | 8.145045e-59 | 0.1724385 | 0.00098942
35.46906892 | 0.1748711 | 0.1728778 | 8.658906e-60 | 0.1728778 | 0.001993348
35.53426756 | 0.1750094 | 0.1733592 | 9.032309e-61 | 0.1733592 | 0.001650184
35.5994662 | 0.1752115 | 0.1738784 | 9.244869e-62 | 0.1738784 | 0.001333083
35.66466484 | 0.1750221 | 0.1744311 | 9.284722e-63 | 0.1744311 | 0.0005909653
35.72986348 | 0.1755667 | 0.1750126 | 9.149625e-64 | 0.1750126 | 0.0005541151
35.79506212 | 0.1744977 | 0.1756182 | 8.84716e-65 | 0.1756182 | -0.001120566
35.86026076 | 0.1746927 | 0.1762432 | 8.394034e-66 | 0.1762432 | -0.001550453
35.9254594 | 0.1752607 | 0.1768826 | 7.814546e-67 | 0.1768826 | -0.001621928
35.99065804 | 0.1742775 | 0.1775316 | 7.138434e-68 | 0.1775316 | -0.003254174
36.05585668 | 0.1736052 | 0.1781855 | 6.398356e-69 | 0.1781855 | -0.004580247
36.12105532 | 0.1745849 | 0.1788393 | 5.6273e-70 | 0.1788393 | -0.004254364
36.18625396 | 0.1753119 | 0.1794884 | 4.856216e-71 | 0.1794884 | -0.00417651
36.2514526 | 0.1748306 | 0.1801283 | 4.112085e-72 | 0.1801283 | -0.005297747
36.31665124 | 0.176439 | 0.1807544 | 3.416586e-73 | 0.1807544 | -0.00431541
36.38184988 | 0.1777802 | 0.1813624 | 2.785408e-74 | 0.1813624 | -0.003582202
36.44704852 | 0.1796422 | 0.1819481 | 2.228187e-75 | 0.1819481 | -0.002305859
36.51224716 | 0.1813698 | 0.1825075 | 1.748963e-76 | 0.1825075 | -0.001137721
36.5774458 | 0.1816916 | 0.1830368 | 1.347025e-77 | 0.1830368 | -0.001345239
36.64264444 | 0.1830701 | 0.1835324 | 1.017975e-78 | 0.1835324 | -0.0004623491
36.70784308 | 0.1849453 | 0.1839908 | 7.54857e-80 | 0.1839908 | 0.0009544334
36.77304172 | 0.1857003 | 0.1844089 | 5.492353e-81 | 0.1844089 | 0.001291458
36.83824036 | 0.1862658 | 0.1847835 | 3.921195e-82 | 0.1847835 | 0.001482316
36.903439 | 0.1852791 | 0.1851119 | 2.746912e-83 | 0.1851119 | 0.0001671414
36.96863764 | 0.1858655 | 0.1853915 | 1.888153e-84 | 0.1853915 | 0.0004739874
37.03383628 | 0.1873148 | 0.1856199 | 1.273491e-85 | 0.1856199 | 0.001694817
37.09903492 | 0.186444 | 0.185795 | 8.427925e-87 | 0.185795 | 0.0006490844
37.16423356 | 0.1850734 | 0.1859146 | 5.472827e-88 | 0.1859146 | -0.0008412373
37.2294322 | 0.1868783 | 0.1859771 | 3.487137e-89 | 0.1859771 | 0.0009012248
37.29463084 | 0.1878677 | 0.1859809 | 2.180181e-90 | 0.1859809 | 0.001886855
37.35982948 | 0.1874669 | 0.1859245 | 1.337464e-91 | 0.1859245 | 0.001542334
37.42502812 | 0.1868583 | 0.1858068 | 8.050784e-93 | 0.1858068 | 0.001051519
37.49022676 | 0.1856156 | 0.1856268 | 4.755107e-94 | 0.1856268 | -1.117764e-05
37.5554254 | 0.186559 | 0.1853835 | 2.755806e-95 | 0.1853835 | 0.001175522
37.62062404 | 0.1871786 | 0.1850763 | 1.567124e-96 | 0.1850763 | 0.002102332
37.68582268 | 0.1859131 | 0.1847046 | 8.74428e-98 | 0.1847046 | 0.00120844
37.75102132 | 0.1854314 | 0.1842682 | 4.787525e-99 | 0.1842682 | 0.001163183
37.81621996 | 0.1851512 | 0.1837667 | 2.57196e-100 | 0.1837667 | 0.001384517
37.8814186 | 0.184855 | 0.1832002 | 1.355763e-101 | 0.1832002 | 0.001654809
37.94661724 | 0.1844714 | 0.1825686 | 7.012442e-103 | 0.1825686 | 0.00190276
38.01181588 | 0.1830268 | 0.1818723 | 3.558944e-104 | 0.1818723 | 0.001154523
38.07701452 | 0.1821724 | 0.1811117 | 1.772308e-105 | 0.1811117 | 0.001060658
38.14221316 | 0.1818796 | 0.1802875 | 8.660112e-107 | 0.1802875 | 0.00159212
38.2074118 | 0.1811169 | 0.1794006 | 4.152159e-108 | 0.1794006 | 0.00171635
38.27261044 | 0.1785479 | 0.1784524 | 1.953398e-109 | 0.1784524 | 9.544425e-05
38.33780908 | 0.1768631 | 0.1774451 | 9.01724e-111 | 0.1774451 | -0.0005820415
38.40300772 | 0.1755212 | 0.1763818 | 4.084348e-112 | 0.1763818 | -0.0008605681
38.46820636 | 0.174108 | 0.1752669 | 1.815257e-113 | 0.1752669 | -0.001158906
38.533405 | 0.1719861 | 0.1741074 | 7.916252e-115 | 0.1741074 | -0.002121334
38.59860364 | 0.1697882 | 0.1729132 | 3.387407e-116 | 0.1729132 | -0.003124947
38.66380228 | 0.1686274 | 0.1716984 | 1.422268e-117 | 0.1716984 | -0.00307093
38.72900092 | 0.1689932 | 0.1704827 | 5.859514e-119 | 0.1704827 | -0.001489524
38.79419956 | 0.1680131 | 0.1692926 | 2.368689e-120 | 0.1692926 | -0.00127947
38.8593982 | 0.1677161 | 0.1681623 | 9.395516e-122 | 0.1681623 | -0.000446223
38.92459684 | 0.1671967 | 0.1671343 | 3.656785e-123 | 0.1671343 | 6.244065e-05
38.98979548 | 0.1675116 | 0.1662585 | 1.396511e-124 | 0.1662585 | 0.001253172
39.05499412 | 0.166987 | 0.1655902 | 5.233061e-126 | 0.1655902 | 0.00139679
39.12019276 | 0.1669292 | 0.1651862 | 1.924125e-127 | 0.1651862 | 0.001742993
39.1853914 | 0.1658976 | 0.1650985 | 6.941877e-129 | 0.1650985 | 0.0007990665
39.25059004 | 0.1659952 | 0.1653667 | 2.457462e-130 | 0.1653667 | 0.0006284661
39.31578868 | 0.1659254 | 0.1660086 | 8.536168e-132 | 0.1660086 | -8.325275e-05
39.38098732 | 0.1658562 | 0.1670115 | 2.909412e-133 | 0.1670115 | -0.001155279
39.44618596 | 0.1669459 | 0.168324 | 9.730022e-135 | 0.168324 | -0.001378029
39.5113846 | 0.1692447 | 0.1698523 | 3.192924e-136 | 0.1698523 | -0.0006075652
39.57658324 | 0.1713121 | 0.1714603 | 1.028086e-137 | 0.1714603 | -0.0001482063
39.64178188 | 0.1732013 | 0.1729762 | 3.248155e-139 | 0.1729762 | 0.0002251048
39.70698052 | 0.1746807 | 0.1742047 | 1.006955e-140 | 0.1742047 | 0.0004759531
39.77217916 | 0.1755185 | 0.1749449 | 3.063019e-142 | 0.1749449 | 0.0005736182
39.8373778 | 0.1754832 | 0.1750108 | 9.142302e-144 | 0.1750108 | 0.0004723518
39.90257644 | 0.1743431 | 0.1742527 | 2.677488e-145 | 0.1742527 | 9.04459e-05
39.96777508 | 0.1718667 | 0.1725744 | 7.694242e-147 | 0.1725744 | -0.000707683

## PEEK500907_30C_after_1
2Theta_deg | Original_Intensity_normalized | Total_Fit | Crystalline_Fit | Amorphous_Fit | Residuals
10.04159932 | 0.006127507 | 0.006373759 | 7.819142e-98 | 0.006373759 | -0.0002462523
10.10679796 | 0.007724808 | 0.007498507 | 2.332573e-96 | 0.007498507 | 0.0002263015
10.1719966 | 0.008571861 | 0.008327105 | 6.779542e-95 | 0.008327105 | 0.0002447556
10.23719524 | 0.008790661 | 0.0087247 | 1.919793e-93 | 0.0087247 | 6.596091e-05
10.30239388 | 0.008503205 | 0.008630354 | 5.2966e-92 | 0.008630354 | -0.0001271497
10.36759252 | 0.007831489 | 0.008075613 | 1.423734e-90 | 0.008075613 | -0.000244124
10.43279116 | 0.006897509 | 0.007175016 | 3.728633e-89 | 0.007175016 | -0.000277507
10.4979898 | 0.005823262 | 0.006092535 | 9.513915e-88 | 0.006092535 | -0.0002692734
10.56318844 | 0.005228996 | 0.004997468 | 2.365145e-86 | 0.004997468 | 0.0002315286
10.62838708 | 0.004645779 | 0.004026036 | 5.728556e-85 | 0.004026036 | 0.0006197424
10.69358572 | 0.004355833 | 0.003260136 | 1.351828e-83 | 0.003260136 | 0.001095697
10.75878436 | 0.002651314 | 0.002725888 | 3.10804e-82 | 0.002725888 | -7.457419e-05
10.823983 | 0.00155418 | 0.002406845 | 6.962108e-81 | 0.002406845 | -0.0008526655
10.88918164 | 0.001772188 | 0.002263123 | 1.519441e-79 | 0.002263123 | -0.0004909347
10.95438028 | 0.001783047 | 0.002248747 | 3.230842e-78 | 0.002248747 | -0.0004656995
11.01957892 | 0 | 0.002323055 | 6.693242e-77 | 0.002323055 | -0.002323055
11.08477756 | 0.0008254559 | 0.00245565 | 1.350972e-75 | 0.00245565 | -0.001630194
11.1499762 | 0.001452991 | 0.002626662 | 2.656715e-74 | 0.002626662 | -0.001173671
11.21517484 | 0.0006065688 | 0.00282462 | 5.090172e-73 | 0.00282462 | -0.002218051
11.28037348 | 0.001183949 | 0.003043759 | 9.501865e-72 | 0.003043759 | -0.001859811
11.34557212 | 0.001154446 | 0.003281736 | 1.728121e-70 | 0.003281736 | -0.002127291
11.41077076 | 0.001197633 | 0.003538067 | 3.062164e-69 | 0.003538067 | -0.002340434
11.4759694 | 0.002134698 | 0.003813193 | 5.286541e-68 | 0.003813193 | -0.001678496
11.54116804 | 0.002527088 | 0.004108002 | 8.892087e-67 | 0.004108002 | -0.001580914
11.60636668 | 0.002500849 | 0.004423589 | 1.457218e-65 | 0.004423589 | -0.00192274
11.67156532 | 0.002484214 | 0.004761167 | 2.326669e-64 | 0.004761167 | -0.002276953
11.73676396 | 0.003146776 | 0.005122025 | 3.619373e-63 | 0.005122025 | -0.001975249
11.8019626 | 0.002995746 | 0.005507515 | 5.48556e-62 | 0.005507515 | -0.002511769
11.86716124 | 0.004008514 | 0.005919047 | 8.100234e-61 | 0.005919047 | -0.001910533
11.93235988 | 0.005202255 | 0.006358094 | 1.165368e-59 | 0.006358094 | -0.001155838
11.99755852 | 0.005730359 | 0.006826184 | 1.633494e-58 | 0.006826184 | -0.001095825
12.06275716 | 0.006171522 | 0.007324909 | 2.2308e-57 | 0.007324909 | -0.001153386
12.1279558 | 0.006998485 | 0.007855918 | 2.968198e-56 | 0.007855918 | -0.0008574334
12.19315444 | 0.007199231 | 0.008420923 | 3.847814e-55 | 0.008420923 | -0.001221692
12.25835308 | 0.006133796 | 0.009021694 | 4.859863e-54 | 0.009021694 | -0.002887897
12.32355172 | 0.005823199 | 0.009660062 | 5.9803e-53 | 0.009660062 | -0.003836863
12.38875036 | 0.006286584 | 0.01033792 | 7.169862e-52 | 0.01033792 | -0.004051336
12.453949 | 0.005409843 | 0.01105722 | 8.375052e-51 | 0.01105722 | -0.005647375
12.51914764 | 0.005152602 | 0.01181997 | 9.531321e-50 | 0.01181997 | -0.006667364
12.58434628 | 0.00497389 | 0.01262823 | 1.056836e-48 | 0.01262823 | -0.007654341
12.64954492 | 0.004661095 | 0.01348414 | 1.141698e-47 | 0.01348414 | -0.00882304
12.71474356 | 0.004694616 | 0.01438986 | 1.201665e-46 | 0.01438986 | -0.009695242
12.7799422 | 0.007757528 | 0.01534763 | 1.232267e-45 | 0.01534763 | -0.007590101
12.84514084 | 0.01027715 | 0.01635973 | 1.231161e-44 | 0.01635973 | -0.006082585
12.91033948 | 0.01250801 | 0.01742849 | 1.198433e-43 | 0.01742849 | -0.00492048
12.97553812 | 0.01541675 | 0.01855629 | 1.136585e-42 | 0.01855629 | -0.003139532
13.04073676 | 0.01726803 | 0.01974553 | 1.050216e-41 | 0.01974553 | -0.002477497
13.1059354 | 0.01900268 | 0.02099869 | 9.454628e-41 | 0.02099869 | -0.001996
13.17113404 | 0.02120241 | 0.02231824 | 8.29276e-40 | 0.02231824 | -0.001115821
13.23633268 | 0.02299569 | 0.02370671 | 7.086678e-39 | 0.02370671 | -0.0007110118
13.30153132 | 0.0247638 | 0.02516664 | 5.900315e-38 | 0.02516664 | -0.0004028409
13.36672996 | 0.02541243 | 0.02670062 | 4.786263e-37 | 0.02670062 | -0.001288187
13.4319286 | 0.02671602 | 0.02831121 | 3.782743e-36 | 0.02831121 | -0.001595187
13.49712724 | 0.02762446 | 0.03000102 | 2.912769e-35 | 0.03000102 | -0.002376554
13.56232588 | 0.02952822 | 0.03177264 | 2.185215e-34 | 0.03177264 | -0.002244419
13.62752452 | 0.03291039 | 0.03362867 | 1.597244e-33 | 0.03362867 | -0.0007182816
13.69272316 | 0.03528482 | 0.03557171 | 1.137462e-32 | 0.03557171 | -0.0002868919
13.7579218 | 0.03830787 | 0.03760432 | 7.892087e-32 | 0.03760432 | 0.0007035514
13.82312044 | 0.04179073 | 0.03972905 | 5.335014e-31 | 0.03972905 | 0.002061681
13.88831908 | 0.04552242 | 0.04194842 | 3.513728e-30 | 0.04194842 | 0.003574001
13.95351772 | 0.04857441 | 0.0442649 | 2.254705e-29 | 0.0442649 | 0.004309506
14.01871636 | 0.05222374 | 0.04668093 | 1.409614e-28 | 0.04668093 | 0.005542808
14.083915 | 0.05454977 | 0.04919888 | 8.58617e-28 | 0.04919888 | 0.00535089
14.14911364 | 0.05680116 | 0.05182104 | 5.09551e-27 | 0.05182104 | 0.004980112
14.21431228 | 0.05989451 | 0.05454967 | 2.946218e-26 | 0.05454967 | 0.005344847
14.27951092 | 0.0617355 | 0.05738689 | 1.659705e-25 | 0.05738689 | 0.004348615
14.34470956 | 0.06283402 | 0.06033475 | 9.109317e-25 | 0.06033475 | 0.002499265
14.4099082 | 0.06499458 | 0.06339521 | 4.87113e-24 | 0.06339521 | 0.00159937
14.47510684 | 0.06759881 | 0.06657008 | 2.53783e-23 | 0.06657008 | 0.001028733
14.54030548 | 0.07102637 | 0.06986107 | 1.288202e-22 | 0.06986107 | 0.001165299
14.60550412 | 0.07293515 | 0.07326974 | 6.37081e-22 | 0.07326974 | -0.0003345947
14.67070276 | 0.07810558 | 0.07679752 | 3.069687e-21 | 0.07679752 | 0.001308062
14.7359014 | 0.08336809 | 0.08044565 | 1.441062e-20 | 0.08044565 | 0.002922447
14.80110004 | 0.0871124 | 0.08421523 | 6.591129e-20 | 0.08421523 | 0.002897174
14.86629868 | 0.0912017 | 0.08810716 | 2.937149e-19 | 0.08810716 | 0.003094541
14.93149732 | 0.09440516 | 0.09212217 | 1.275208e-18 | 0.09212217 | 0.002282989
14.99669596 | 0.09948112 | 0.09626078 | 5.394175e-18 | 0.09626078 | 0.00322034
15.0618946 | 0.1041481 | 0.1005233 | 2.223095e-17 | 0.1005233 | 0.003624828
15.12709324 | 0.1089211 | 0.1049098 | 8.92647e-17 | 0.1049098 | 0.004011288
15.19229188 | 0.1116019 | 0.1094201 | 3.492131e-16 | 0.1094201 | 0.002181766
15.25749052 | 0.1159426 | 0.1140539 | 1.331037e-15 | 0.1140539 | 0.001888674
15.32268916 | 0.120834 | 0.1188105 | 4.942863e-15 | 0.1188105 | 0.002023459
15.3878878 | 0.1251063 | 0.1236891 | 1.788364e-14 | 0.1236891 | 0.001417191
15.45308644 | 0.1302139 | 0.1286884 | 6.304089e-14 | 0.1286884 | 0.001525524
15.51828508 | 0.135855 | 0.1338071 | 2.165098e-13 | 0.1338071 | 0.002047959
15.58348372 | 0.143079 | 0.1390434 | 7.244722e-13 | 0.1390434 | 0.004035635
15.64868236 | 0.1473708 | 0.1443953 | 2.361863e-12 | 0.1443953 | 0.002975533
15.713881 | 0.1518972 | 0.1498605 | 7.501993e-12 | 0.1498605 | 0.002036683
15.77907964 | 0.1574781 | 0.1554365 | 2.321601e-11 | 0.1554365 | 0.002041612
15.84427828 | 0.1629631 | 0.1611203 | 6.999826e-11 | 0.1611203 | 0.001842851
15.90947692 | 0.1696004 | 0.1669087 | 2.05625e-10 | 0.1669087 | 0.002691704
15.97467556 | 0.1743813 | 0.1727983 | 5.885095e-10 | 0.1727983 | 0.001583005
16.0398742 | 0.1785407 | 0.1787851 | 1.641043e-09 | 0.1787851 | -0.0002444405
16.10507284 | 0.1846307 | 0.1848652 | 4.458362e-09 | 0.1848652 | -0.0002344941
16.17027148 | 0.1921536 | 0.1910339 | 1.180102e-08 | 0.1910339 | 0.001119627
16.23547012 | 0.1977875 | 0.1972867 | 3.043356e-08 | 0.1972867 | 0.0005007582
16.30066876 | 0.2041445 | 0.2036184 | 7.646714e-08 | 0.2036183 | 0.0005261517
16.3658674 | 0.2092 | 0.2100237 | 1.871914e-07 | 0.2100235 | -0.000823649
16.43106604 | 0.2155233 | 0.216497 | 4.464633e-07 | 0.2164965 | -0.00097373
16.49626468 | 0.2231215 | 0.2230326 | 1.037468e-06 | 0.2230315 | 8.896499e-05
16.56146332 | 0.2277423 | 0.2296246 | 2.348833e-06 | 0.2296222 | -0.00188228
16.62666196 | 0.2349133 | 0.2362672 | 5.181062e-06 | 0.236262 | -0.001353887
16.6918606 | 0.2393473 | 0.2429553 | 1.113459e-05 | 0.2429442 | -0.003608034
16.75705924 | 0.2447103 | 0.249685 | 2.33141e-05 | 0.2496617 | -0.004974743
16.82225788 | 0.2500374 | 0.2564547 | 4.756112e-05 | 0.2564072 | -0.006417299
16.88745652 | 0.2566654 | 0.2632676 | 9.453101e-05 | 0.2631731 | -0.006602267
16.95265516 | 0.2639274 | 0.2701348 | 0.0001830566 | 0.2699517 | -0.006207422
17.0178538 | 0.2726252 | 0.2770805 | 0.0003453707 | 0.2767351 | -0.004455232
17.08305244 | 0.2808244 | 0.2841499 | 0.0006348547 | 0.283515 | -0.003325429
17.14825108 | 0.2884366 | 0.2914201 | 0.001136978 | 0.2902831 | -0.002983524
17.21344972 | 0.2985014 | 0.2990148 | 0.001983896 | 0.2970309 | -0.000513482
17.27864836 | 0.3073498 | 0.3071225 | 0.003372676 | 0.3037498 | 0.0002272933
17.343847 | 0.3192471 | 0.3160173 | 0.005586234 | 0.310431 | 0.003229839
17.40904564 | 0.3320247 | 0.3260804 | 0.009014727 | 0.3170657 | 0.005944333
17.47424428 | 0.3429416 | 0.3378182 | 0.01417343 | 0.3236448 | 0.005123367
17.53944292 | 0.3553077 | 0.3518707 | 0.02171132 | 0.3301594 | 0.003437014
17.60464156 | 0.3686173 | 0.3690035 | 0.03240309 | 0.3366004 | -0.0003861942
17.6698402 | 0.3872878 | 0.3900757 | 0.04711677 | 0.3429589 | -0.002787886
17.73503884 | 0.4103414 | 0.415976 | 0.06675033 | 0.3492257 | -0.005634613
17.80023748 | 0.4381563 | 0.4475259 | 0.09213409 | 0.3553918 | -0.009369577
17.86543612 | 0.4719768 | 0.4853497 | 0.1239014 | 0.3614483 | -0.01337284
17.93063476 | 0.5141132 | 0.5297246 | 0.1623382 | 0.3673863 | -0.01561136
17.9958334 | 0.5675383 | 0.5804279 | 0.2072308 | 0.3731971 | -0.01288967
18.06103204 | 0.6272639 | 0.636609 | 0.2577371 | 0.378872 | -0.009345169
18.12623068 | 0.6933723 | 0.6967142 | 0.3123117 | 0.3844024 | -0.003341908
18.19142932 | 0.7607979 | 0.7584934 | 0.3687131 | 0.3897802 | 0.002304501
18.25662796 | 0.8287703 | 0.8191066 | 0.4241093 | 0.3949973 | 0.009663711
18.3218266 | 0.8887544 | 0.8753327 | 0.475287 | 0.4000457 | 0.01342174
18.38702524 | 0.9390175 | 0.9238647 | 0.518947 | 0.4049178 | 0.01515274
18.45222388 | 0.9751793 | 0.9616568 | 0.5520506 | 0.4096062 | 0.01352249
18.51742252 | 0.9964146 | 0.9862722 | 0.5721682 | 0.414104 | 0.0101424
18.58262116 | 1 | 0.9961777 | 0.5777733 | 0.4184044 | 0.003822323
18.6478198 | 0.9881879 | 0.990935 | 0.5684341 | 0.4225009 | -0.00274713
18.71301844 | 0.9606313 | 0.9712561 | 0.5448686 | 0.4263875 | -0.01062482
18.77821708 | 0.9217658 | 0.9389117 | 0.5088531 | 0.4300586 | -0.0171459
18.84341572 | 0.8791612 | 0.8965103 | 0.4630015 | 0.4335088 | -0.01734913
18.90861436 | 0.8341073 | 0.8471852 | 0.4104519 | 0.4367333 | -0.01307793
18.973813 | 0.7851876 | 0.794242 | 0.3545144 | 0.4397276 | -0.009054413
19.03901164 | 0.7371218 | 0.740821 | 0.2983332 | 0.4424878 | -0.003699162
19.10421028 | 0.693609 | 0.689622 | 0.2446119 | 0.4450101 | 0.003986997
19.16940892 | 0.65387 | 0.6427225 | 0.1954309 | 0.4472916 | 0.01114749
19.23460756 | 0.6155956 | 0.6014995 | 0.1521699 | 0.4493296 | 0.01409602
19.2998062 | 0.5853867 | 0.5666509 | 0.115529 | 0.451122 | 0.01873575
19.36500484 | 0.5569134 | 0.5382922 | 0.08562519 | 0.452667 | 0.01862122
19.43020348 | 0.5308355 | 0.5161023 | 0.06213878 | 0.4539636 | 0.01473322
19.49540212 | 0.5102108 | 0.4994883 | 0.04447742 | 0.4550109 | 0.0107225
19.56060076 | 0.4946643 | 0.4877427 | 0.03193379 | 0.4558089 | 0.006921643
19.6257994 | 0.4834595 | 0.4801745 | 0.02381663 | 0.4563578 | 0.003285014
19.69099804 | 0.4740762 | 0.476202 | 0.01954346 | 0.4566585 | -0.002125765
19.75619668 | 0.4735966 | 0.4754012 | 0.01868894 | 0.4567122 | -0.001804623
19.82139532 | 0.4749614 | 0.4775091 | 0.0209883 | 0.4565208 | -0.002547701
19.88659396 | 0.4794653 | 0.4823857 | 0.02629926 | 0.4560865 | -0.00292048
19.9517926 | 0.4879004 | 0.4899419 | 0.03452991 | 0.455412 | -0.002041572
20.01699124 | 0.5009626 | 0.5000454 | 0.04554479 | 0.4545006 | 0.0009171807
20.08218988 | 0.5132181 | 0.5124216 | 0.05906561 | 0.4533559 | 0.0007965684
20.14738852 | 0.5283011 | 0.5265694 | 0.07458731 | 0.4519821 | 0.001731632
20.21258716 | 0.5451376 | 0.5417143 | 0.09133066 | 0.4503836 | 0.003423284
20.2777858 | 0.5580866 | 0.5568148 | 0.1082493 | 0.4485655 | 0.001271865
20.34298444 | 0.5702059 | 0.5706328 | 0.1240997 | 0.4465331 | -0.0004268551
20.40818308 | 0.5806864 | 0.5818622 | 0.1375702 | 0.444292 | -0.001175847
20.47338172 | 0.5882685 | 0.589297 | 0.1474485 | 0.4418485 | -0.001028445
20.53858036 | 0.5896799 | 0.5920063 | 0.1527974 | 0.4392089 | -0.002326316
20.603779 | 0.5872983 | 0.5894818 | 0.1531018 | 0.43638 | -0.002183542
20.66897764 | 0.581167 | 0.5817237 | 0.1483548 | 0.4333689 | -0.0005567845
20.73417628 | 0.5681944 | 0.5692458 | 0.1390629 | 0.4301829 | -0.001051406
20.79937492 | 0.5530625 | 0.5529996 | 0.12617 | 0.4268296 | 6.294012e-05
20.86457356 | 0.5364276 | 0.5342349 | 0.1109181 | 0.4233168 | 0.002192709
20.9297722 | 0.5169015 | 0.514327 | 0.09467433 | 0.4196527 | 0.002574557
20.99497084 | 0.496425 | 0.4946072 | 0.07876191 | 0.4158453 | 0.001817762
21.06016948 | 0.4793539 | 0.4762279 | 0.06432477 | 0.4119031 | 0.003126012
21.12536812 | 0.46307 | 0.4600807 | 0.05224606 | 0.4078347 | 0.002989287
21.19056676 | 0.4495253 | 0.4467732 | 0.04312465 | 0.4036486 | 0.002752031
21.2557654 | 0.4379264 | 0.4366545 | 0.037301 | 0.3993535 | 0.001271837
21.32096404 | 0.4284056 | 0.4298728 | 0.03491445 | 0.3949584 | -0.001467183
21.38616268 | 0.4211575 | 0.4264436 | 0.03597172 | 0.3904719 | -0.005286069
21.45136132 | 0.4160337 | 0.4263109 | 0.04040811 | 0.3859028 | -0.01027723
21.51655996 | 0.4153638 | 0.4293896 | 0.04812947 | 0.3812601 | -0.01402579
21.5817586 | 0.4194954 | 0.435582 | 0.0590295 | 0.3765525 | -0.01608664
21.64695724 | 0.4258969 | 0.4447722 | 0.07298356 | 0.3717887 | -0.0188753
21.71215588 | 0.4384922 | 0.456802 | 0.08982471 | 0.3669773 | -0.0183098
21.77735452 | 0.4546433 | 0.471437 | 0.1093101 | 0.3621269 | -0.01679367
21.84255316 | 0.4747913 | 0.4883325 | 0.1310867 | 0.3572459 | -0.01354125
21.9077518 | 0.4988554 | 0.5070065 | 0.154664 | 0.3523425 | -0.008151029
21.97295044 | 0.5267544 | 0.5268257 | 0.1794009 | 0.3474248 | -7.133096e-05
22.03814908 | 0.5549309 | 0.5470111 | 0.2045103 | 0.3425008 | 0.007919757
22.10334772 | 0.5811444 | 0.5666617 | 0.2290835 | 0.3375782 | 0.01448272
22.16854636 | 0.6044744 | 0.5847982 | 0.2521337 | 0.3326645 | 0.01967624
22.233745 | 0.6218838 | 0.6004222 | 0.2726553 | 0.3277669 | 0.02146168
22.29894364 | 0.6319304 | 0.612585 | 0.2896926 | 0.3228924 | 0.01934545
22.36414228 | 0.6347712 | 0.6204598 | 0.302412 | 0.3180478 | 0.01431145
22.42934092 | 0.6310404 | 0.6234082 | 0.3101686 | 0.3132397 | 0.007632128
22.49453956 | 0.623066 | 0.6210342 | 0.31256 | 0.3084741 | 0.002031797
22.5597382 | 0.6069057 | 0.613218 | 0.3094609 | 0.3037571 | -0.006312358
22.62493684 | 0.5881158 | 0.6001277 | 0.3010335 | 0.2990942 | -0.01201193
22.69013548 | 0.5655011 | 0.5822044 | 0.2877137 | 0.2944907 | -0.0167033
22.75533412 | 0.542218 | 0.5601252 | 0.2701736 | 0.2899517 | -0.01790724
22.82053276 | 0.5163381 | 0.534747 | 0.2492653 | 0.2854817 | -0.0184089
22.8857314 | 0.4914239 | 0.5070378 | 0.2259526 | 0.2810853 | -0.01561393
22.95093004 | 0.46652 | 0.478004 | 0.2012377 | 0.2767663 | -0.01148403
23.01612868 | 0.4420072 | 0.4486199 | 0.1760914 | 0.2725285 | -0.006612689
23.08132732 | 0.4209209 | 0.4197675 | 0.1513922 | 0.2683753 | 0.001153373
23.14652596 | 0.3993313 | 0.3921905 | 0.1278809 | 0.2643097 | 0.007140723
23.2117246 | 0.3775343 | 0.3664659 | 0.1061315 | 0.2603345 | 0.01106834
23.27692324 | 0.3561303 | 0.3429925 | 0.08654051 | 0.256452 | 0.01313777
23.34212188 | 0.3390657 | 0.3219961 | 0.06933161 | 0.2526645 | 0.01706963
23.40732052 | 0.3210049 | 0.3035468 | 0.05457324 | 0.2489736 | 0.01745808
23.47251916 | 0.3053657 | 0.287586 | 0.04220509 | 0.2453809 | 0.01777972
23.5377178 | 0.2907026 | 0.2739566 | 0.03206908 | 0.2418875 | 0.01674598
23.60291644 | 0.2798528 | 0.2624356 | 0.02394114 | 0.2384944 | 0.01741721
23.66811508 | 0.2699317 | 0.2527628 | 0.01756062 | 0.2352022 | 0.01716887
23.73331372 | 0.2597681 | 0.2446664 | 0.01265527 | 0.2320112 | 0.01510171
23.79851236 | 0.2500311 | 0.2378821 | 0.00896065 | 0.2289215 | 0.01214899
23.863711 | 0.2406127 | 0.2321665 | 0.006233677 | 0.2259329 | 0.00844619
23.92890964 | 0.2328986 | 0.2273057 | 0.004260747 | 0.223045 | 0.005592902
23.99410828 | 0.2263447 | 0.2231185 | 0.002861302 | 0.2202572 | 0.003226213
24.05930692 | 0.2197428 | 0.2194565 | 0.001887897 | 0.2175686 | 0.0002863173
24.12450556 | 0.211984 | 0.216202 | 0.001223854 | 0.2149782 | -0.004218034
24.1897042 | 0.2051206 | 0.2132641 | 0.0007795025 | 0.2124846 | -0.008143501
24.25490284 | 0.2006915 | 0.2105742 | 0.0004878002 | 0.2100864 | -0.009882667
24.32010148 | 0.1945487 | 0.208082 | 0.0002999184 | 0.2077821 | -0.01353333
24.38530012 | 0.190449 | 0.2057509 | 0.0001811761 | 0.2055697 | -0.01530193
24.45049876 | 0.1869432 | 0.2035551 | 0.0001075314 | 0.2034476 | -0.01661192
24.5156974 | 0.1869815 | 0.2014761 | 6.270558e-05 | 0.2014134 | -0.01449462
24.58089604 | 0.1858522 | 0.1995012 | 3.59264e-05 | 0.1994652 | -0.01364893
24.64609468 | 0.1847533 | 0.1976209 | 2.022358e-05 | 0.1976007 | -0.01286766
24.71129332 | 0.1839013 | 0.1958287 | 1.118507e-05 | 0.1958175 | -0.01192739
24.77649196 | 0.1847662 | 0.1941194 | 6.077937e-06 | 0.1941133 | -0.009353243
24.8416906 | 0.1853809 | 0.1924888 | 3.244967e-06 | 0.1924856 | -0.007107889
24.90688924 | 0.1855755 | 0.1909336 | 1.702162e-06 | 0.1909319 | -0.00535811
24.97208788 | 0.1848901 | 0.1894506 | 8.772597e-07 | 0.1894497 | -0.004560462
25.03728652 | 0.1843701 | 0.188037 | 4.442138e-07 | 0.1880366 | -0.003666977
25.10248516 | 0.1841409 | 0.1866903 | 2.210002e-07 | 0.1866901 | -0.002549412
25.1676838 | 0.1846454 | 0.1854078 | 1.080264e-07 | 0.1854077 | -0.0007624649
25.23288244 | 0.1844196 | 0.1841873 | 5.188044e-08 | 0.1841873 | 0.0002323385
25.29808108 | 0.1848222 | 0.1830264 | 2.448019e-08 | 0.1830264 | 0.001795782
25.36327972 | 0.184814 | 0.1819231 | 1.134927e-08 | 0.181923 | 0.002890923
25.42847836 | 0.1860923 | 0.1808752 | 5.170015e-09 | 0.1808752 | 0.005217035
25.493677 | 0.1853033 | 0.1798812 | 2.315193e-09 | 0.1798812 | 0.005422105
25.55887564 | 0.1862374 | 0.1789393 | 1.022346e-09 | 0.1789393 | 0.007298089
25.62407428 | 0.186461 | 0.1780483 | 4.542904e-10 | 0.1780483 | 0.008412697
25.68927292 | 0.1860492 | 0.1772071 | 2.285612e-10 | 0.1772071 | 0.008842057
25.75447156 | 0.1847645 | 0.176415 | 1.940337e-10 | 0.176415 | 0.008349503
25.8196702 | 0.1832632 | 0.1756715 | 3.456705e-10 | 0.1756715 | 0.007591711
25.88486884 | 0.1816907 | 0.1749767 | 8.396426e-10 | 0.1749767 | 0.006714007
25.95006748 | 0.179827 | 0.174331 | 2.131482e-09 | 0.174331 | 0.005496086
26.01526612 | 0.1763916 | 0.1737352 | 5.339861e-09 | 0.1737352 | 0.002656466
26.08046476 | 0.1735295 | 0.1731907 | 1.30798e-08 | 0.1731907 | 0.0003387875
26.1456634 | 0.1718684 | 0.1726994 | 3.128023e-08 | 0.1726993 | -0.0008309663
26.21086204 | 0.1712678 | 0.1722636 | 7.30197e-08 | 0.1722635 | -0.0009958131
26.27606068 | 0.1705295 | 0.1718864 | 1.663782e-07 | 0.1718862 | -0.001356861
26.34125932 | 0.1702798 | 0.1715713 | 3.700295e-07 | 0.1715709 | -0.001291455
26.40645796 | 0.1698967 | 0.1713224 | 8.032671e-07 | 0.1713216 | -0.001425723
26.4716566 | 0.1702697 | 0.1711447 | 1.702029e-06 | 0.171143 | -0.0008750205
26.53685524 | 0.1687047 | 0.1710437 | 3.520119e-06 | 0.1710402 | -0.002338984
26.60205388 | 0.1683477 | 0.1710258 | 7.106097e-06 | 0.1710187 | -0.002678162
26.66725252 | 0.1689345 | 0.1710987 | 1.400194e-05 | 0.1710847 | -0.002164189
26.73245116 | 0.1702846 | 0.1712713 | 2.692954e-05 | 0.1712443 | -0.000986676
26.7976498 | 0.1708499 | 0.1715549 | 5.055371e-05 | 0.1715043 | -0.0007049761
26.86284844 | 0.1693665 | 0.171964 | 9.263187e-05 | 0.1718714 | -0.002597498
26.92804708 | 0.1697784 | 0.1725179 | 0.0001656728 | 0.1723523 | -0.002739493
26.99324572 | 0.1699742 | 0.1732427 | 0.0002892181 | 0.1729535 | -0.003268548
27.05844436 | 0.1723142 | 0.1741742 | 0.0004928141 | 0.1736813 | -0.001859963
27.123643 | 0.1756611 | 0.1753612 | 0.0008196419 | 0.1745415 | 0.0002999155
27.18884164 | 0.1773568 | 0.1768697 | 0.001330603 | 0.1755391 | 0.0004870755
27.25404028 | 0.179548 | 0.1787865 | 0.002108417 | 0.1766781 | 0.0007614571
27.31923892 | 0.1829707 | 0.1812225 | 0.003260977 | 0.1779615 | 0.001748283
27.38443756 | 0.1862052 | 0.1843138 | 0.004922916 | 0.1793909 | 0.001891419
27.4496362 | 0.1897061 | 0.1882203 | 0.007254049 | 0.1809663 | 0.001485748
27.51483484 | 0.195039 | 0.1931193 | 0.01043331 | 0.182686 | 0.001919693
27.58003348 | 0.2016256 | 0.1991932 | 0.01464694 | 0.1845462 | 0.002432447
27.64523212 | 0.2093487 | 0.2066116 | 0.02007036 | 0.1865412 | 0.002737152
27.71043076 | 0.2161689 | 0.2155069 | 0.02684397 | 0.1886629 | 0.0006619871
27.7756294 | 0.2259186 | 0.2259456 | 0.03504467 | 0.1909009 | -2.697684e-05
27.84082804 | 0.2376396 | 0.2378985 | 0.04465606 | 0.1932425 | -0.0002589506
27.90602668 | 0.2490028 | 0.2512145 | 0.05554211 | 0.1956724 | -0.002211777
27.97122532 | 0.2643311 | 0.2656025 | 0.06742915 | 0.1981733 | -0.001271349
28.03642396 | 0.2798253 | 0.2806273 | 0.07990177 | 0.2007255 | -0.000802011
28.1016226 | 0.294265 | 0.2957236 | 0.09241629 | 0.2033073 | -0.001458626
28.16682124 | 0.3101937 | 0.3102288 | 0.1043336 | 0.2058952 | -3.509725e-05
28.23201988 | 0.3235564 | 0.3234339 | 0.1149696 | 0.2084643 | 0.0001224899
28.29721852 | 0.3353079 | 0.3346472 | 0.1236589 | 0.2109883 | 0.000660731
28.36241716 | 0.3436888 | 0.3432631 | 0.1298228 | 0.2134403 | 0.0004256748
28.4276158 | 0.3494255 | 0.3488263 | 0.1330333 | 0.2157931 | 0.0005991117
28.49281444 | 0.3522381 | 0.351081 | 0.1330616 | 0.2180194 | 0.001157045
28.55801308 | 0.3506075 | 0.3499987 | 0.1299059 | 0.2200928 | 0.0006088493
28.62321172 | 0.3449959 | 0.3457785 | 0.1237907 | 0.2219878 | -0.0007826191
28.68841036 | 0.3384894 | 0.3388217 | 0.1151412 | 0.2236804 | -0.0003322736
28.753609 | 0.3289748 | 0.3296829 | 0.1045339 | 0.2251491 | -0.0007081351
28.81880764 | 0.3182213 | 0.3190076 | 0.0926332 | 0.2263744 | -0.0007862858
28.88400628 | 0.3075966 | 0.3074637 | 0.08012346 | 0.2273403 | 0.0001328936
28.94920492 | 0.2960254 | 0.2956787 | 0.06764506 | 0.2280337 | 0.000346633
29.01440356 | 0.2853059 | 0.284189 | 0.05574371 | 0.2284453 | 0.001116891
29.0796022 | 0.2744742 | 0.2734071 | 0.04483726 | 0.2285698 | 0.00106719
29.14480084 | 0.2631346 | 0.2636076 | 0.03520187 | 0.2284057 | -0.0004730127
29.20999948 | 0.2552794 | 0.2549316 | 0.02697589 | 0.2279558 | 0.0003477128
29.27519812 | 0.2472465 | 0.2474044 | 0.02017758 | 0.2272268 | -0.0001578582
29.34039676 | 0.2409152 | 0.2409611 | 0.01473147 | 0.2262296 | -4.585903e-05
29.4055954 | 0.2349859 | 0.235477 | 0.01049799 | 0.224979 | -0.0004910672
29.47079404 | 0.2284824 | 0.2307952 | 0.007302135 | 0.2234931 | -0.002312846
29.53599268 | 0.224567 | 0.2267512 | 0.004957662 | 0.2217935 | -0.002184169
29.60119132 | 0.2209504 | 0.2231901 | 0.003285393 | 0.2199047 | -0.002239726
29.66638996 | 0.2186562 | 0.2199787 | 0.002125109 | 0.2178536 | -0.001322499
29.7315886 | 0.2155903 | 0.2170106 | 0.00134171 | 0.2156689 | -0.00142034
29.79678724 | 0.2131605 | 0.214208 | 0.0008268356 | 0.2133812 | -0.00104749
29.86198588 | 0.2106528 | 0.2115189 | 0.0004973513 | 0.2110215 | -0.0008661265
29.92718452 | 0.2089204 | 0.2089137 | 0.0002920053 | 0.2086217 | 6.696005e-06
29.99238316 | 0.2079894 | 0.2063807 | 0.0001673407 | 0.2062134 | 0.001608705
30.0575818 | 0.2072716 | 0.203921 | 9.360432e-05 | 0.2038274 | 0.003350611
30.12278044 | 0.2064139 | 0.2015448 | 5.11062e-05 | 0.2014937 | 0.004869092
30.18797908 | 0.2036194 | 0.1992681 | 2.723546e-05 | 0.1992408 | 0.004351295
30.25317772 | 0.2008231 | 0.1971094 | 1.416704e-05 | 0.1970952 | 0.003713718
30.31837636 | 0.1975391 | 0.1950884 | 7.192952e-06 | 0.1950812 | 0.002450705
30.383575 | 0.1947183 | 0.1932242 | 3.564663e-06 | 0.1932206 | 0.001494118
30.44877364 | 0.1928714 | 0.1915343 | 1.724301e-06 | 0.1915326 | 0.001337109
30.51397228 | 0.1884821 | 0.1900342 | 8.141254e-07 | 0.1900334 | -0.001552036
30.57917092 | 0.1870541 | 0.1887366 | 3.751914e-07 | 0.1887362 | -0.001682462
30.64436956 | 0.1843991 | 0.1876516 | 1.68771e-07 | 0.1876515 | -0.003252576
30.7095682 | 0.1836099 | 0.1867865 | 7.410135e-08 | 0.1867864 | -0.003176502
30.77476684 | 0.1831184 | 0.1861453 | 3.175688e-08 | 0.1861453 | -0.003026898
30.83996548 | 0.1837734 | 0.1857298 | 1.328413e-08 | 0.1857298 | -0.001956373
30.90516412 | 0.1862078 | 0.1855386 | 5.423899e-09 | 0.1855386 | 0.0006692179
30.97036276 | 0.1864624 | 0.1855679 | 2.161591e-09 | 0.1855679 | 0.0008944455
31.0355614 | 0.1862242 | 0.1858118 | 8.408508e-10 | 0.1858118 | 0.0004123464
31.10076004 | 0.1859967 | 0.186262 | 3.192624e-10 | 0.186262 | -0.0002652212
31.16595868 | 0.1861365 | 0.1869082 | 1.183205e-10 | 0.1869082 | -0.0007716776
31.23115732 | 0.1883575 | 0.1877387 | 4.280116e-11 | 0.1877387 | 0.0006188288
31.29635596 | 0.1895482 | 0.1887402 | 1.511244e-11 | 0.1887402 | 0.000808056
31.3615546 | 0.1895265 | 0.189898 | 5.208311e-12 | 0.189898 | -0.0003714821
31.42675324 | 0.1908179 | 0.1911966 | 1.752035e-12 | 0.1911966 | -0.000378703
31.49195188 | 0.1913026 | 0.1926197 | 5.752703e-13 | 0.1926197 | -0.001317134
31.55715052 | 0.1916784 | 0.1941503 | 1.843676e-13 | 0.1941503 | -0.002471931
31.62234916 | 0.1924094 | 0.1957711 | 5.767407e-14 | 0.1957711 | -0.003361755
31.6875478 | 0.1932186 | 0.1974646 | 1.761003e-14 | 0.1974646 | -0.004245966
31.75274644 | 0.1948914 | 0.1992132 | 5.248351e-15 | 0.1992132 | -0.004321793
31.81794508 | 0.1974811 | 0.2009995 | 1.526754e-15 | 0.2009995 | -0.003518398
31.88314372 | 0.1986634 | 0.2028063 | 4.335096e-16 | 0.2028063 | -0.004142851
31.94834236 | 0.2018207 | 0.204617 | 1.201467e-16 | 0.204617 | -0.002796268
32.013541 | 0.2056748 | 0.2064153 | 3.250186e-17 | 0.2064153 | -0.0007405237
32.07873964 | 0.2099967 | 0.2081858 | 8.581992e-18 | 0.2081858 | 0.001810834
32.14393828 | 0.2146257 | 0.2099138 | 2.211828e-18 | 0.2099138 | 0.004711915
32.20913692 | 0.2178052 | 0.2115852 | 5.56414e-19 | 0.2115852 | 0.006219925
32.27433556 | 0.2193086 | 0.2131873 | 1.366244e-19 | 0.2131873 | 0.006121332
32.3395342 | 0.2215184 | 0.214708 | 3.274475e-20 | 0.214708 | 0.006810406
32.40473284 | 0.219977 | 0.2161365 | 7.660172e-21 | 0.2161365 | 0.003840484
32.46993148 | 0.2213142 | 0.217463 | 1.749117e-21 | 0.217463 | 0.003851183
32.53513012 | 0.221367 | 0.2186791 | 3.898365e-22 | 0.2186791 | 0.002687936
32.60032876 | 0.2214493 | 0.2197772 | 8.480659e-23 | 0.2197772 | 0.001672103
32.6655274 | 0.2206005 | 0.2207515 | 1.800778e-23 | 0.2207515 | -0.0001509972
32.73072604 | 0.221103 | 0.2215969 | 3.732279e-24 | 0.2215969 | -0.000493912
32.79592468 | 0.2209494 | 0.2223099 | 7.550425e-25 | 0.2223099 | -0.001360491
32.86112332 | 0.2223589 | 0.222888 | 1.490912e-25 | 0.222888 | -0.0005291827
32.92632196 | 0.2227016 | 0.2233303 | 2.873533e-26 | 0.2233303 | -0.0006287066
32.9915206 | 0.2240943 | 0.2236367 | 5.405847e-27 | 0.2236367 | 0.0004576043
33.05671924 | 0.223975 | 0.2238085 | 9.926468e-28 | 0.2238085 | 0.0001664491
33.12191788 | 0.2239747 | 0.2238481 | 1.779136e-28 | 0.2238481 | 0.0001265927
33.18711652 | 0.2216114 | 0.223759 | 3.112482e-29 | 0.223759 | -0.00214755
33.25231516 | 0.2223085 | 0.2235455 | 5.314813e-30 | 0.2235455 | -0.00123696
33.3175138 | 0.2221712 | 0.223213 | 8.858345e-31 | 0.223213 | -0.001041851
33.38271244 | 0.2226312 | 0.2227678 | 1.441121e-31 | 0.2227678 | -0.0001366781
33.44791108 | 0.2227268 | 0.2222169 | 2.2884e-32 | 0.2222169 | 0.00050989
33.51310972 | 0.2217866 | 0.221568 | 3.546882e-33 | 0.221568 | 0.0002186461
33.57830836 | 0.2206483 | 0.2208292 | 5.365929e-34 | 0.2208292 | -0.000180897
33.643507 | 0.2201097 | 0.2200094 | 7.923672e-35 | 0.2200094 | 0.0001003097
33.70870564 | 0.2192268 | 0.2191175 | 1.142067e-35 | 0.2191175 | 0.0001093204
33.77390428 | 0.216921 | 0.2181631 | 1.606719e-36 | 0.2181631 | -0.001242108
33.83910292 | 0.2156853 | 0.2171556 | 2.206336e-37 | 0.2171556 | -0.001470273
33.90430156 | 0.2145795 | 0.2161046 | 2.957242e-38 | 0.2161046 | -0.001525065
33.9695002 | 0.2129632 | 0.2150198 | 3.868883e-39 | 0.2150198 | -0.002056615
34.03469884 | 0.2107428 | 0.2139107 | 4.940462e-40 | 0.2139107 | -0.00316788
34.09989748 | 0.2086259 | 0.2127865 | 6.157905e-41 | 0.2127865 | -0.004160642
34.16509612 | 0.2078038 | 0.2116563 | 7.491725e-42 | 0.2116563 | -0.003852489
34.23029476 | 0.2077032 | 0.2105287 | 8.896396e-43 | 0.2105287 | -0.00282556
34.2954934 | 0.206973 | 0.2094119 | 1.031169e-43 | 0.2094119 | -0.002438885
34.36069204 | 0.2069344 | 0.2083137 | 1.166618e-44 | 0.2083137 | -0.001379296
34.42589068 | 0.2063947 | 0.2072414 | 1.288283e-45 | 0.2072414 | -0.0008466873
34.49108932 | 0.2062278 | 0.2062014 | 1.3886e-46 | 0.2062014 | 2.639369e-05
34.55628796 | 0.2053574 | 0.2052 | 1.46092e-47 | 0.2052 | 0.0001573544
34.6214866 | 0.2057644 | 0.2042425 | 1.500234e-48 | 0.2042425 | 0.001521868
34.68668524 | 0.2035782 | 0.2033337 | 1.503748e-49 | 0.2033337 | 0.0002444897
34.75188388 | 0.2028241 | 0.2024778 | 1.47121e-50 | 0.2024778 | 0.0003463007
34.81708252 | 0.2012146 | 0.2016781 | 1.404939e-51 | 0.2016781 | -0.0004635408
34.88228116 | 0.2013306 | 0.2009376 | 1.309555e-52 | 0.2009376 | 0.0003929444
34.9474798 | 0.2006477 | 0.2002585 | 1.191444e-53 | 0.2002585 | 0.0003892145
35.01267844 | 0.2004696 | 0.1996424 | 1.058051e-54 | 0.1996424 | 0.0008272506
35.07787708 | 0.2005818 | 0.1990903 | 9.171137e-56 | 0.1990903 | 0.001491464
35.14307572 | 0.2023949 | 0.1986027 | 7.75931e-57 | 0.1986027 | 0.003792178
35.20827436 | 0.20305 | 0.1981796 | 6.407763e-58 | 0.1981796 | 0.004870455
35.273473 | 0.2027914 | 0.1978204 | 5.165034e-59 | 0.1978204 | 0.004970984
35.33867164 | 0.2025759 | 0.1975243 | 4.063716e-60 | 0.1975243 | 0.005051606
35.40387028 | 0.2028265 | 0.1972899 | 3.120735e-61 | 0.1972899 | 0.005536615
35.46906892 | 0.2029814 | 0.1971155 | 2.339235e-62 | 0.1971155 | 0.005865882
35.53426756 | 0.202226 | 0.1969991 | 1.711489e-63 | 0.1969991 | 0.005226933
35.5994662 | 0.2002022 | 0.1969385 | 1.222244e-64 | 0.1969385 | 0.003263784
35.66466484 | 0.1977443 | 0.1969311 | 8.519715e-66 | 0.1969311 | 0.000813226
35.72986348 | 0.1955246 | 0.1969744 | 5.796631e-67 | 0.1969744 | -0.001449719
35.79506212 | 0.1957305 | 0.1970654 | 3.849547e-68 | 0.1970654 | -0.001334936
35.86026076 | 0.1950521 | 0.1972013 | 2.495324e-69 | 0.1972013 | -0.002149175
35.9254594 | 0.195945 | 0.1973791 | 1.578802e-70 | 0.1973791 | -0.001434165
35.99065804 | 0.1971049 | 0.1975958 | 9.750166e-72 | 0.1975958 | -0.0004908993
36.05585668 | 0.1980793 | 0.1978482 | 5.877323e-73 | 0.1978482 | 0.0002311461
36.12105532 | 0.1987601 | 0.1981334 | 3.458045e-74 | 0.1981334 | 0.000626727
36.18625396 | 0.1984908 | 0.1984483 | 1.985935e-75 | 0.1984483 | 4.249743e-05
36.2514526 | 0.1981507 | 0.1987901 | 1.113225e-76 | 0.1987901 | -0.0006393467
36.31665124 | 0.1987036 | 0.1991557 | 6.090936e-78 | 0.1991557 | -0.0004521929
36.38184988 | 0.199425 | 0.1995426 | 3.252885e-79 | 0.1995426 | -0.0001175929
36.44704852 | 0.1991149 | 0.1999479 | 1.695652e-80 | 0.1999479 | -0.0008330171
36.51224716 | 0.1984704 | 0.2003692 | 8.627563e-82 | 0.2003692 | -0.001898761
36.5774458 | 0.1983087 | 0.2008039 | 4.284725e-83 | 0.2008039 | -0.002495231
36.64264444 | 0.198572 | 0.2012499 | 2.077023e-84 | 0.2012499 | -0.002677965
36.70784308 | 0.1991483 | 0.2017051 | 9.827496e-86 | 0.2017051 | -0.002556781
36.77304172 | 0.2001343 | 0.2021674 | 4.538663e-87 | 0.2021674 | -0.002033114
36.83824036 | 0.2012849 | 0.2026354 | 2.045957e-88 | 0.2026354 | -0.001350516
36.903439 | 0.2015569 | 0.2031077 | 9.002192e-90 | 0.2031077 | -0.001550729
36.96863764 | 0.2020043 | 0.2035834 | 3.866193e-91 | 0.2035834 | -0.00157913
37.03383628 | 0.2029996 | 0.2040626 | 1.620699e-92 | 0.2040626 | -0.00106305
37.09903492 | 0.2042696 | 0.204546 | 6.631386e-94 | 0.204546 | -0.0002764642
37.16423356 | 0.2030764 | 0.2050359 | 2.648438e-95 | 0.2050359 | -0.00195952
37.2294322 | 0.2031704 | 0.2055363 | 1.032425e-96 | 0.2055363 | -0.002365884
37.29463084 | 0.205139 | 0.2060537 | 3.928358e-98 | 0.2060537 | -0.0009147775
37.35982948 | 0.205912 | 0.2065979 | 1.458971e-99 | 0.2065979 | -0.0006858629
37.42502812 | 0.2052766 | 0.2071822 | 5.288906e-101 | 0.2071822 | -0.001905537
37.49022676 | 0.2088841 | 0.2078245 | 1.871407e-102 | 0.2078245 | 0.001059611
37.5554254 | 0.2098563 | 0.2085473 | 6.4633e-104 | 0.2085473 | 0.001308972
37.62062404 | 0.2100807 | 0.2093777 | 2.178831e-105 | 0.2093777 | 0.0007029381
37.68582268 | 0.2114626 | 0.2103462 | 7.169293e-107 | 0.2103462 | 0.001116434
37.75102132 | 0.2113708 | 0.2114849 | 2.302568e-108 | 0.2114849 | -0.0001141413
37.81621996 | 0.2128613 | 0.2128251 | 7.218252e-110 | 0.2128251 | 3.628971e-05
37.8814186 | 0.2150595 | 0.2143928 | 2.208691e-111 | 0.2143928 | 0.0006667465
37.94661724 | 0.2176107 | 0.2162045 | 6.596618e-113 | 0.2162045 | 0.001406209
38.01181588 | 0.2201335 | 0.2182621 | 1.923052e-114 | 0.2182621 | 0.001871359
38.07701452 | 0.220764 | 0.2205481 | 5.471977e-116 | 0.2205481 | 0.0002158722
38.14221316 | 0.2226012 | 0.2230223 | 1.51978e-117 | 0.2230223 | -0.000421154
38.2074118 | 0.2260776 | 0.22562 | 4.120034e-119 | 0.22562 | 0.0004575766
38.27261044 | 0.2279554 | 0.2282532 | 1.090195e-120 | 0.2282532 | -0.0002977493
38.33780908 | 0.230655 | 0.230815 | 2.81573e-122 | 0.230815 | -0.0001600152
38.40300772 | 0.2335956 | 0.2331869 | 7.098412e-124 | 0.2331869 | 0.0004087076
38.46820636 | 0.2350138 | 0.2352482 | 1.746686e-125 | 0.2352482 | -0.0002344445
38.533405 | 0.235206 | 0.2368878 | 4.195192e-127 | 0.2368878 | -0.001681799
38.59860364 | 0.2364884 | 0.238015 | 9.834952e-129 | 0.238015 | -0.001526557
38.66380228 | 0.2368063 | 0.2385694 | 2.250485e-130 | 0.2385694 | -0.001763116
38.72900092 | 0.2379493 | 0.2385276 | 5.026472e-132 | 0.2385276 | -0.0005782731
38.79419956 | 0.2375785 | 0.2379055 | 1.095807e-133 | 0.2379055 | -0.0003269994
38.8593982 | 0.2369076 | 0.2367569 | 2.331782e-135 | 0.2367569 | 0.0001506942
38.92459684 | 0.2375258 | 0.2351672 | 4.843122e-137 | 0.2351672 | 0.002358569
38.98979548 | 0.2351127 | 0.2332444 | 9.818525e-139 | 0.2332444 | 0.001868283
39.05499412 | 0.2336775 | 0.2311079 | 1.9429e-140 | 0.2311079 | 0.002569543
39.12019276 | 0.2310849 | 0.2288773 | 3.752651e-142 | 0.2288773 | 0.002207605
39.1853914 | 0.2277465 | 0.226662 | 7.074719e-144 | 0.226662 | 0.001084522
39.25059004 | 0.2249672 | 0.2245537 | 1.301858e-145 | 0.2245537 | 0.0004134925
39.31578868 | 0.2207499 | 0.2226211 | 2.338307e-147 | 0.2226211 | -0.0018712
39.38098732 | 0.2201188 | 0.2209088 | 4.099424e-149 | 0.2209088 | -0.0007900779
39.44618596 | 0.2161942 | 0.2194379 | 7.014998e-151 | 0.2194379 | -0.003243728
39.5113846 | 0.2147805 | 0.2182093 | 1.171698e-152 | 0.2182093 | -0.003428863
39.57658324 | 0.2134977 | 0.2172086 | 1.910236e-154 | 0.2172086 | -0.003710949
39.64178188 | 0.2128927 | 0.2164105 | 3.039779e-156 | 0.2164105 | -0.003517847
39.70698052 | 0.2130802 | 0.215784 | 4.721504e-158 | 0.215784 | -0.002703849
39.77217916 | 0.2141749 | 0.2152964 | 7.15817e-160 | 0.2152964 | -0.001121419
39.8373778 | 0.2162916 | 0.2149158 | 1.059271e-161 | 0.2149158 | 0.00137577
39.90257644 | 0.2195448 | 0.214614 | 1.530015e-163 | 0.214614 | 0.00493082
39.96777508 | 0.2240494 | 0.2143668 | 2.157087e-165 | 0.2143668 | 0.009682552

## PEEK500907_50C_1
2Theta_deg | Original_Intensity_normalized | Total_Fit | Crystalline_Fit | Amorphous_Fit | Residuals
10.04159932 | 0.01074478 | 0.006641015 | 0 | 0.006641015 | 0.004103766
10.10679796 | 0.01014818 | 0.007110636 | 0 | 0.007110636 | 0.003037546
10.1719966 | 0.00972461 | 0.007609871 | 0 | 0.007609871 | 0.002114738
10.23719524 | 0.009428818 | 0.008140313 | 0 | 0.008140313 | 0.001288505
10.30239388 | 0.009215558 | 0.008703617 | 0 | 0.008703617 | 0.0005119405
10.36759252 | 0.009039582 | 0.009301508 | 0 | 0.009301508 | -0.0002619263
10.43279116 | 0.008855643 | 0.009935778 | 0 | 0.009935778 | -0.001080135
10.4979898 | 0.008618493 | 0.01060829 | 0 | 0.01060829 | -0.001989795
10.56318844 | 0.008690658 | 0.01132097 | 0 | 0.01132097 | -0.002630312
10.62838708 | 0.008434292 | 0.01207583 | 0 | 0.01207583 | -0.003641534
10.69358572 | 0.006696653 | 0.01287493 | 0 | 0.01287493 | -0.00617828
10.75878436 | 0.005488034 | 0.01372044 | 0 | 0.01372044 | -0.008232407
10.823983 | 0.003082254 | 0.01461457 | 0 | 0.01461457 | -0.01153232
10.88918164 | 0.00176927 | 0.01555962 | 0 | 0.01555962 | -0.01379035
10.95438028 | 0.001532604 | 0.01655796 | 0 | 0.01655796 | -0.01502535
11.01957892 | 0 | 0.01761203 | 0 | 0.01761203 | -0.01761203
11.08477756 | 0.0009037655 | 0.01872437 | 0 | 0.01872437 | -0.0178206
11.1499762 | 0.001652973 | 0.01989756 | 0 | 0.01989756 | -0.01824459
11.21517484 | 0.003162658 | 0.02113427 | 0 | 0.02113427 | -0.01797162
11.28037348 | 0.0031959 | 0.02243726 | 0 | 0.02243726 | -0.01924136
11.34557212 | 0.003897944 | 0.02380933 | 0 | 0.02380933 | -0.01991139
11.41077076 | 0.005356679 | 0.02525338 | 0 | 0.02525338 | -0.0198967
11.4759694 | 0.00777638 | 0.02677237 | 0 | 0.02677237 | -0.01899599
11.54116804 | 0.008402566 | 0.02836933 | 0 | 0.02836933 | -0.01996677
11.60636668 | 0.008615841 | 0.03004736 | 0 | 0.03004736 | -0.02143152
11.67156532 | 0.009757599 | 0.03180962 | 0 | 0.03180962 | -0.02205202
11.73676396 | 0.009699734 | 0.03365934 | 0 | 0.03365934 | -0.02395961
11.8019626 | 0.01058143 | 0.03559981 | 0 | 0.03559981 | -0.02501838
11.86716124 | 0.01184792 | 0.03763438 | 0 | 0.03763438 | -0.02578646
11.93235988 | 0.0103799 | 0.03976645 | 0 | 0.03976645 | -0.02938655
11.99755852 | 0.01178087 | 0.04199947 | 0 | 0.04199947 | -0.0302186
12.06275716 | 0.01218327 | 0.04433695 | 0 | 0.04433695 | -0.03215368
12.1279558 | 0.01349597 | 0.04678243 | 0 | 0.04678243 | -0.03328647
12.19315444 | 0.0149046 | 0.04933951 | 0 | 0.04933951 | -0.03443491
12.25835308 | 0.01904101 | 0.05201179 | 0 | 0.05201179 | -0.03297078
12.32355172 | 0.02323974 | 0.05480293 | 0 | 0.05480293 | -0.0315632
12.38875036 | 0.02661577 | 0.05771661 | 0 | 0.05771661 | -0.03110085
12.453949 | 0.02841439 | 0.06075652 | 0 | 0.06075652 | -0.03234213
12.51914764 | 0.03079053 | 0.06392636 | 0 | 0.06392636 | -0.03313583
12.58434628 | 0.03405557 | 0.06722984 | 0 | 0.06722984 | -0.03317428
12.64954492 | 0.03596765 | 0.07067068 | 0 | 0.07067068 | -0.03470303
12.71474356 | 0.03907121 | 0.07425257 | 0 | 0.07425257 | -0.03518136
12.7799422 | 0.04284974 | 0.07797921 | 0 | 0.07797921 | -0.03512947
12.84514084 | 0.04433859 | 0.08185424 | 0 | 0.08185424 | -0.03751566
12.91033948 | 0.04856563 | 0.08588131 | 0 | 0.08588131 | -0.03731568
12.97553812 | 0.05161436 | 0.090064 | 0 | 0.090064 | -0.03844964
13.04073676 | 0.05561903 | 0.09440585 | 0 | 0.09440585 | -0.03878682
13.1059354 | 0.06056706 | 0.09891035 | 0 | 0.09891035 | -0.03834328
13.17113404 | 0.06575716 | 0.1035809 | 0 | 0.1035809 | -0.03782374
13.23633268 | 0.06878505 | 0.1084208 | 0 | 0.1084208 | -0.03963579
13.30153132 | 0.07233107 | 0.1134334 | 0 | 0.1134334 | -0.04110234
13.36672996 | 0.07648974 | 0.1186218 | 0 | 0.1186218 | -0.04213205
13.4319286 | 0.08042424 | 0.123989 | 0 | 0.123989 | -0.04356474
13.49712724 | 0.0856579 | 0.1295379 | 0 | 0.1295379 | -0.04388003
13.56232588 | 0.09107585 | 0.1352714 | 0 | 0.1352714 | -0.04419556
13.62752452 | 0.0971341 | 0.1411921 | 0 | 0.1411921 | -0.04405798
13.69272316 | 0.103577 | 0.1473024 | 0 | 0.1473024 | -0.04372539
13.7579218 | 0.1122958 | 0.1536048 | 0 | 0.1536048 | -0.04130898
13.82312044 | 0.1212744 | 0.1601013 | 0 | 0.1601013 | -0.03882696
13.88831908 | 0.1301838 | 0.166794 | 0 | 0.166794 | -0.03661022
13.95351772 | 0.1376185 | 0.1736846 | 0 | 0.1736846 | -0.03606613
14.01871636 | 0.1448303 | 0.1807747 | 0 | 0.1807747 | -0.03594435
14.083915 | 0.1520975 | 0.1880656 | 0 | 0.1880656 | -0.03596807
14.14911364 | 0.1595259 | 0.1955584 | 0 | 0.1955584 | -0.03603242
14.21431228 | 0.1671796 | 0.2032539 | 0 | 0.2032539 | -0.03607434
14.27951092 | 0.1738137 | 0.2111529 | 0 | 0.2111529 | -0.03733914
14.34470956 | 0.1797557 | 0.2192555 | 0 | 0.2192555 | -0.03949985
14.4099082 | 0.187581 | 0.227562 | 0 | 0.227562 | -0.03998095
14.47510684 | 0.1955713 | 0.236072 | 0 | 0.236072 | -0.04050062
14.54030548 | 0.2035146 | 0.244785 | 0 | 0.244785 | -0.04127039
14.60550412 | 0.213594 | 0.2537002 | 0 | 0.2537002 | -0.04010619
14.67070276 | 0.2262897 | 0.2628164 | 0 | 0.2628164 | -0.03652673
14.7359014 | 0.2366629 | 0.2721322 | 0 | 0.2721322 | -0.03546937
14.80110004 | 0.2488463 | 0.2816458 | 0 | 0.2816458 | -0.03279948
14.86629868 | 0.2591058 | 0.291355 | 0 | 0.291355 | -0.03224921
14.93149732 | 0.2700525 | 0.3012572 | 0 | 0.3012572 | -0.03120476
14.99669596 | 0.281947 | 0.3113497 | 0 | 0.3113497 | -0.02940273
15.0618946 | 0.2922708 | 0.3216292 | 0 | 0.3216292 | -0.02935838
15.12709324 | 0.3041903 | 0.3320921 | 0 | 0.3320921 | -0.02790186
15.19229188 | 0.3164227 | 0.3427344 | 0 | 0.3427344 | -0.02631178
15.25749052 | 0.327067 | 0.3535519 | 0 | 0.3535519 | -0.02648489
15.32268916 | 0.3383017 | 0.3645397 | 0 | 0.3645397 | -0.02623798
15.3878878 | 0.3487856 | 0.3756927 | 0 | 0.3756927 | -0.02690715
15.45308644 | 0.3612779 | 0.3870055 | 0 | 0.3870055 | -0.02572768
15.51828508 | 0.3725217 | 0.3984722 | 0 | 0.3984722 | -0.02595058
15.58348372 | 0.3844095 | 0.4100866 | 0 | 0.4100866 | -0.02567701
15.64868236 | 0.3990609 | 0.4218418 | 0 | 0.4218418 | -0.02278094
15.713881 | 0.4135606 | 0.4337311 | 0 | 0.4337311 | -0.02017042
15.77907964 | 0.4277126 | 0.4457468 | 0 | 0.4457468 | -0.01803419
15.84427828 | 0.4413731 | 0.4578813 | 0 | 0.4578813 | -0.01650823
15.90947692 | 0.4559424 | 0.4701264 | 0 | 0.4701264 | -0.01418398
15.97467556 | 0.4711448 | 0.4824736 | 0 | 0.4824736 | -0.01132883
16.0398742 | 0.4884888 | 0.4949141 | 0 | 0.4949141 | -0.006425246
16.10507284 | 0.5040408 | 0.5074385 | 0 | 0.5074385 | -0.003397681
16.17027148 | 0.5169833 | 0.5200374 | 0 | 0.5200374 | -0.003054075
16.23547012 | 0.531353 | 0.5327009 | 0 | 0.5327009 | -0.00134787
16.30066876 | 0.5459473 | 0.5454188 | 0 | 0.5454188 | 0.0005284643
16.3658674 | 0.5623488 | 0.5581807 | 0 | 0.5581807 | 0.004168113
16.43106604 | 0.5773113 | 0.5709757 | 0 | 0.5709757 | 0.006335659
16.49626468 | 0.5915199 | 0.5837928 | 0 | 0.5837928 | 0.007727044
16.56146332 | 0.6086957 | 0.5966208 | 0 | 0.5966208 | 0.01207488
16.62666196 | 0.6228094 | 0.6094481 | 0 | 0.6094481 | 0.01336134
16.6918606 | 0.638871 | 0.6222629 | 0 | 0.6222629 | 0.01660814
16.75705924 | 0.6515076 | 0.6350533 | 0 | 0.6350533 | 0.01645435
16.82225788 | 0.6666498 | 0.6478071 | 0 | 0.6478071 | 0.0188427
16.88745652 | 0.6809786 | 0.6605122 | 0 | 0.6605122 | 0.02046645
16.95265516 | 0.6964809 | 0.673156 | 0 | 0.673156 | 0.02332494
17.0178538 | 0.7106101 | 0.685726 | 0 | 0.685726 | 0.02488411
17.08305244 | 0.7233886 | 0.6982095 | 0 | 0.6982095 | 0.02517902
17.14825108 | 0.7383352 | 0.710594 | 0 | 0.710594 | 0.02774123
17.21344972 | 0.7541807 | 0.7228666 | 0 | 0.7228666 | 0.03131415
17.27864836 | 0.7697839 | 0.7350145 | 0 | 0.7350145 | 0.03476945
17.343847 | 0.7839616 | 0.7470251 | 0 | 0.7470251 | 0.03693654
17.40904564 | 0.7970041 | 0.7588855 | 0 | 0.7588855 | 0.03811861
17.47424428 | 0.8124227 | 0.7705832 | 0 | 0.7705832 | 0.04183947
17.53944292 | 0.8257826 | 0.7821056 | 0 | 0.7821056 | 0.04367697
17.60464156 | 0.8382771 | 0.7934402 | 0 | 0.7934402 | 0.04483693
17.6698402 | 0.8496673 | 0.8045747 | 0 | 0.8045747 | 0.04509263
17.73503884 | 0.8635203 | 0.815497 | 0 | 0.815497 | 0.04802335
17.80023748 | 0.8742906 | 0.8261951 | 0 | 0.8261951 | 0.04809552
17.86543612 | 0.8845606 | 0.8366573 | 0 | 0.8366573 | 0.04790335
17.93063476 | 0.8955428 | 0.8468722 | 0 | 0.8468722 | 0.04867062
17.9958334 | 0.9039597 | 0.8568285 | 0 | 0.8568285 | 0.04713127
18.06103204 | 0.9136543 | 0.8665153 | 0 | 0.8665153 | 0.04713892
18.12623068 | 0.9203357 | 0.8759222 | 0 | 0.8759222 | 0.04441343
18.19142932 | 0.9267861 | 0.8850389 | 0 | 0.8850389 | 0.04174715
18.25662796 | 0.9317079 | 0.8938557 | 0 | 0.8938557 | 0.03785223
18.3218266 | 0.9353667 | 0.902363 | 0 | 0.902363 | 0.03300373
18.38702524 | 0.9378546 | 0.9105519 | 0 | 0.9105519 | 0.0273027
18.45222388 | 0.9413839 | 0.9184139 | 0 | 0.9184139 | 0.02296994
18.51742252 | 0.947208 | 0.925941 | 0 | 0.925941 | 0.02126703
18.58262116 | 0.9532247 | 0.9331255 | 0 | 0.9331255 | 0.02009917
18.6478198 | 0.9588012 | 0.9399605 | 0 | 0.9399605 | 0.01884068
18.71301844 | 0.9673799 | 0.9464394 | 0 | 0.9464394 | 0.02094049
18.77821708 | 0.9732809 | 0.9525563 | 0 | 0.9525563 | 0.02072465
18.84341572 | 0.9809324 | 0.9583057 | 0 | 0.9583057 | 0.02262664
18.90861436 | 0.9871793 | 0.963683 | 0 | 0.963683 | 0.02349628
18.973813 | 0.9928717 | 0.9686838 | 0 | 0.9686838 | 0.02418785
19.03901164 | 0.996161 | 0.9733046 | 0 | 0.9733046 | 0.02285631
19.10421028 | 0.9991734 | 0.9775425 | 0 | 0.9775425 | 0.02163096
19.16940892 | 1 | 0.9813949 | 0 | 0.9813949 | 0.01860509
19.23460756 | 0.9967597 | 0.9848603 | 0 | 0.9848603 | 0.0118994
19.2998062 | 0.9924898 | 0.9879375 | 0 | 0.9879375 | 0.004552317
19.36500484 | 0.9916749 | 0.9906262 | 0 | 0.9906262 | 0.001048724
19.43020348 | 0.9891683 | 0.9929265 | 0 | 0.9929265 | -0.003758225
19.49540212 | 0.9879798 | 0.9948393 | 0 | 0.9948393 | -0.006859504
19.56060076 | 0.9888287 | 0.9963662 | 0 | 0.9963662 | -0.00753745
19.6257994 | 0.9898886 | 0.9975093 | 0 | 0.9975093 | -0.007620703
19.69099804 | 0.9869257 | 0.9982714 | 0 | 0.9982714 | -0.01134575
19.75619668 | 0.9855273 | 0.998656 | 0 | 0.998656 | -0.01312867
19.82139532 | 0.9840971 | 0.9986672 | 0 | 0.9986672 | -0.01457006
19.88659396 | 0.984898 | 0.9983096 | 0 | 0.9983096 | -0.01341158
19.9517926 | 0.9817262 | 0.9975886 | 0 | 0.9975886 | -0.01586245
20.01699124 | 0.9804362 | 0.9965102 | 0 | 0.9965102 | -0.01607394
20.08218988 | 0.9789741 | 0.9950807 | 0 | 0.9950807 | -0.01610659
20.14738852 | 0.9736748 | 0.9933072 | 0 | 0.9933072 | -0.01963246
20.21258716 | 0.9666771 | 0.9911975 | 0 | 0.9911975 | -0.02452045
20.2777858 | 0.9617155 | 0.9887596 | 0 | 0.9887596 | -0.02704412
20.34298444 | 0.9555902 | 0.9860022 | 0 | 0.9860022 | -0.03041204
20.40818308 | 0.9528601 | 0.9829345 | 0 | 0.9829345 | -0.03007438
20.47338172 | 0.9485223 | 0.9795661 | 0 | 0.9795661 | -0.03104383
20.53858036 | 0.944705 | 0.9759071 | 0 | 0.9759071 | -0.03120207
20.603779 | 0.9397073 | 0.971968 | 0 | 0.971968 | -0.03226069
20.66897764 | 0.9325891 | 0.9677597 | 0 | 0.9677597 | -0.03517054
20.73417628 | 0.9258497 | 0.9632934 | 0 | 0.9632934 | -0.03744363
20.79937492 | 0.9224991 | 0.9585808 | 0 | 0.9585808 | -0.03608166
20.86457356 | 0.9162689 | 0.9536337 | 0 | 0.9536337 | -0.03736488
20.9297722 | 0.9143787 | 0.9484645 | 0 | 0.9484645 | -0.03408586
20.99497084 | 0.9126237 | 0.9430856 | 0 | 0.9430856 | -0.03046187
21.06016948 | 0.9086004 | 0.9375095 | 0 | 0.9375095 | -0.02890918
21.12536812 | 0.9054858 | 0.9317493 | 0 | 0.9317493 | -0.02626352
21.19056676 | 0.9014952 | 0.925818 | 0 | 0.925818 | -0.02432273
21.2557654 | 0.8955748 | 0.9197286 | 0 | 0.9197286 | -0.02415384
21.32096404 | 0.8905062 | 0.9134946 | 0 | 0.9134946 | -0.02298835
21.38616268 | 0.8859045 | 0.9071291 | 0 | 0.9071291 | -0.02122457
21.45136132 | 0.8807656 | 0.9006456 | 0 | 0.9006456 | -0.01988001
21.51655996 | 0.8729019 | 0.8940574 | 0 | 0.8940574 | -0.0211555
21.5817586 | 0.8687042 | 0.8873778 | 0 | 0.8873778 | -0.01867361
21.64695724 | 0.8621357 | 0.8806201 | 0 | 0.8806201 | -0.01848446
21.71215588 | 0.8552165 | 0.8737975 | 0 | 0.8737975 | -0.01858097
21.77735452 | 0.8500947 | 0.866923 | 0 | 0.866923 | -0.01682829
21.84255316 | 0.8440222 | 0.8600095 | 0 | 0.8600095 | -0.01598736
21.9077518 | 0.8416634 | 0.8530698 | 0 | 0.8530698 | -0.01140639
21.97295044 | 0.8351368 | 0.8461162 | 0 | 0.8461162 | -0.01097938
22.03814908 | 0.829402 | 0.8391611 | 0 | 0.8391611 | -0.009759102
22.10334772 | 0.821079 | 0.8322164 | 0 | 0.8322164 | -0.01113745
22.16854636 | 0.8128675 | 0.8252939 | 0 | 0.8252939 | -0.01242638
22.233745 | 0.8061911 | 0.8184049 | 0 | 0.8184049 | -0.01221377
22.29894364 | 0.7978799 | 0.8115604 | 0 | 0.8115604 | -0.0136805
22.36414228 | 0.7930049 | 0.8047712 | 0 | 0.8047712 | -0.01176631
22.42934092 | 0.7901156 | 0.7980475 | 0 | 0.7980475 | -0.007931958
22.49453956 | 0.7892911 | 0.7913993 | 0 | 0.7913993 | -0.002108174
22.5597382 | 0.7824896 | 0.7848359 | 0 | 0.7848359 | -0.002346252
22.62493684 | 0.7800791 | 0.7783663 | 0 | 0.7783663 | 0.001712754
22.69013548 | 0.7789392 | 0.7719993 | 0 | 0.7719993 | 0.006939954
22.75533412 | 0.7765241 | 0.7657428 | 0 | 0.7657428 | 0.01078131
22.82053276 | 0.77268 | 0.7596044 | 0 | 0.7596044 | 0.01307558
22.8857314 | 0.7654968 | 0.7535914 | 0 | 0.7535914 | 0.01190538
22.95093004 | 0.7598826 | 0.7477103 | 0 | 0.7477103 | 0.01217233
23.01612868 | 0.7534666 | 0.7419671 | 0 | 0.7419671 | 0.01149949
23.08132732 | 0.7483595 | 0.7363677 | 0 | 0.7363677 | 0.01199185
23.14652596 | 0.7430474 | 0.7309168 | 0 | 0.7309168 | 0.01213059
23.2117246 | 0.7354015 | 0.7256193 | 0 | 0.7256193 | 0.0097822
23.27692324 | 0.7326372 | 0.7204789 | 0 | 0.7204789 | 0.0121583
23.34212188 | 0.7285681 | 0.7154993 | 0 | 0.7154993 | 0.01306881
23.40732052 | 0.7246048 | 0.7106834 | 0 | 0.7106834 | 0.01392131
23.47251916 | 0.7195485 | 0.7060337 | 0 | 0.7060337 | 0.01351477
23.5377178 | 0.7195147 | 0.7015521 | 0 | 0.7015521 | 0.0179626
23.60291644 | 0.7179725 | 0.6972399 | 0 | 0.6972399 | 0.02073257
23.66811508 | 0.7132882 | 0.6930982 | 0 | 0.6930982 | 0.02019002
23.73331372 | 0.7068242 | 0.6891273 | 0 | 0.6891273 | 0.01769684
23.79851236 | 0.6998757 | 0.6853272 | 0 | 0.6853272 | 0.01454847
23.863711 | 0.696251 | 0.6816974 | 0 | 0.6816974 | 0.01455361
23.92890964 | 0.6923112 | 0.6782367 | 0 | 0.6782367 | 0.01407443
23.99410828 | 0.6892717 | 0.6749439 | 0 | 0.6749439 | 0.01432779
24.05930692 | 0.6861909 | 0.6718171 | 0 | 0.6718171 | 0.01437384
24.12450556 | 0.6825895 | 0.6688538 | 0 | 0.6688538 | 0.01373564
24.1897042 | 0.6808586 | 0.6660516 | 0 | 0.6660516 | 0.01480699
24.25490284 | 0.6789996 | 0.6634072 | 0 | 0.6634072 | 0.01559239
24.32010148 | 0.6757156 | 0.6609173 | 0 | 0.6609173 | 0.01479829
24.38530012 | 0.6747583 | 0.6585782 | 0 | 0.6585782 | 0.01618017
24.45049876 | 0.6741863 | 0.6563857 | 0 | 0.6563857 | 0.01780066
24.5156974 | 0.6722473 | 0.6543354 | 0 | 0.6543354 | 0.01791183
24.58089604 | 0.6683878 | 0.6524228 | 0 | 0.6524228 | 0.01596497
24.64609468 | 0.6639242 | 0.6506429 | 0 | 0.6506429 | 0.01328139
24.71129332 | 0.6580928 | 0.6489905 | 0 | 0.6489905 | 0.009102331
24.77649196 | 0.6557155 | 0.6474603 | 0 | 0.6474603 | 0.008255225
24.8416906 | 0.6516562 | 0.6460468 | 0 | 0.6460468 | 0.005609399
24.90688924 | 0.6500603 | 0.6447443 | 0 | 0.6447443 | 0.005315959
24.97208788 | 0.6500443 | 0.6435469 | 0 | 0.6435469 | 0.006497432
25.03728652 | 0.6485499 | 0.6424487 | 0 | 0.6424487 | 0.006101194
25.10248516 | 0.6496964 | 0.6414437 | 0 | 0.6414437 | 0.008252749
25.1676838 | 0.6485763 | 0.6405256 | 0 | 0.6405256 | 0.008050716
25.23288244 | 0.6477259 | 0.6396884 | 0 | 0.6396884 | 0.008037447
25.29808108 | 0.6491364 | 0.6389259 | 0 | 0.6389259 | 0.01021048
25.36327972 | 0.6464741 | 0.6382319 | 0 | 0.6382319 | 0.008242158
25.42847836 | 0.6451711 | 0.6376002 | 0 | 0.6376002 | 0.007570907
25.493677 | 0.6450512 | 0.6370247 | 0 | 0.6370247 | 0.008026512
25.55887564 | 0.6402593 | 0.6364994 | 0 | 0.6364994 | 0.00375993
25.62407428 | 0.6367553 | 0.6360181 | 0 | 0.6360181 | 0.0007371858
25.68927292 | 0.6322769 | 0.6355752 | 0 | 0.6355752 | -0.003298234
25.75447156 | 0.6298104 | 0.6351647 | 0 | 0.6351647 | -0.005354248
25.8196702 | 0.6304581 | 0.6347811 | 0 | 0.6347811 | -0.004322963
25.88486884 | 0.6295329 | 0.6344189 | 0 | 0.6344189 | -0.004886022
25.95006748 | 0.6297205 | 0.6340728 | 0 | 0.6340728 | -0.004352302
26.01526612 | 0.6318824 | 0.6337376 | 0 | 0.6337376 | -0.00185525
26.08046476 | 0.6290689 | 0.6334085 | 0 | 0.6334085 | -0.00433965
26.1456634 | 0.62654 | 0.6330808 | 0 | 0.6330808 | -0.006540808
26.21086204 | 0.6239387 | 0.6327499 | 0 | 0.6327499 | -0.008811275
26.27606068 | 0.6215902 | 0.6324117 | 0 | 0.6324117 | -0.01082149
26.34125932 | 0.621764 | 0.632062 | 0 | 0.632062 | -0.01029803
26.40645796 | 0.6217069 | 0.6316972 | 0 | 0.6316972 | -0.009990317
26.4716566 | 0.6167077 | 0.6313137 | 0 | 0.6313137 | -0.01460601
26.53685524 | 0.615265 | 0.6309083 | 0 | 0.6309083 | -0.01564339
26.60205388 | 0.6123006 | 0.6304782 | 0 | 0.6304782 | -0.01817756
26.66725252 | 0.6128021 | 0.6300205 | 0 | 0.6300205 | -0.0172184
26.73245116 | 0.6106816 | 0.6295329 | 0 | 0.6295329 | -0.01885122
26.7976498 | 0.6089763 | 0.6290132 | 0 | 0.6290132 | -0.02003692
26.86284844 | 0.6104829 | 0.6284597 | 0 | 0.6284597 | -0.01797675
26.92804708 | 0.6106104 | 0.6278707 | 0 | 0.6278707 | -0.01726033
26.99324572 | 0.6102822 | 0.6272451 | 0 | 0.6272451 | -0.01696293
27.05844436 | 0.6084976 | 0.6265817 | 0 | 0.6265817 | -0.01808419
27.123643 | 0.6106491 | 0.62588 | 0 | 0.62588 | -0.01523092
27.18884164 | 0.6120043 | 0.6251393 | 0 | 0.6251393 | -0.01313504
27.25404028 | 0.6146401 | 0.6243596 | 0 | 0.6243596 | -0.009719493
27.31923892 | 0.6168391 | 0.6235409 | 0 | 0.6235409 | -0.00670173
27.38443756 | 0.616098 | 0.6226835 | 0 | 0.6226835 | -0.006585489
27.4496362 | 0.6179342 | 0.621788 | 0 | 0.621788 | -0.003853754
27.51483484 | 0.6185663 | 0.6208551 | 0 | 0.6208551 | -0.002288879
27.58003348 | 0.6189877 | 0.619886 | 0 | 0.619886 | -0.0008983452
27.64523212 | 0.6142599 | 0.6188819 | 0 | 0.6188819 | -0.004622048
27.71043076 | 0.6152214 | 0.6178442 | 0 | 0.6178442 | -0.002622783
27.7756294 | 0.6160177 | 0.6167745 | 0 | 0.6167745 | -0.0007568271
27.84082804 | 0.61604 | 0.6156747 | 0 | 0.6156747 | 0.0003653315
27.90602668 | 0.6175162 | 0.6145467 | 0 | 0.6145467 | 0.002969436
27.97122532 | 0.6158149 | 0.6133928 | 0 | 0.6133928 | 0.002422095
28.03642396 | 0.6155477 | 0.6122152 | 0 | 0.6122152 | 0.003332559
28.1016226 | 0.6116995 | 0.6110163 | 0 | 0.6110163 | 0.000683233
28.16682124 | 0.6096458 | 0.6097987 | 0 | 0.6097987 | -0.0001528037
28.23201988 | 0.6071674 | 0.6085649 | 0 | 0.6085649 | -0.001397499
28.29721852 | 0.6067585 | 0.6073178 | 0 | 0.6073178 | -0.0005593494
28.36241716 | 0.6051357 | 0.6060602 | 0 | 0.6060602 | -0.0009244721
28.4276158 | 0.6056275 | 0.6047949 | 0 | 0.6047949 | 0.0008326588
28.49281444 | 0.6036028 | 0.6035248 | 0 | 0.6035248 | 7.807917e-05
28.55801308 | 0.6018676 | 0.6022528 | 0 | 0.6022528 | -0.0003852491
28.62321172 | 0.6024027 | 0.600982 | 0 | 0.600982 | 0.001420741
28.68841036 | 0.6009051 | 0.5997153 | 0 | 0.5997153 | 0.001189801
28.753609 | 0.6015172 | 0.5984556 | 0 | 0.5984556 | 0.003061539
28.81880764 | 0.602333 | 0.597206 | 0 | 0.597206 | 0.005127087
28.88400628 | 0.5999045 | 0.5959692 | 0 | 0.5959692 | 0.003935349
28.94920492 | 0.5971002 | 0.5947482 | 0 | 0.5947482 | 0.00235207
29.01440356 | 0.5940294 | 0.5935457 | 0 | 0.5935457 | 0.0004837412
29.0796022 | 0.5917565 | 0.5923645 | 0 | 0.5923645 | -0.0006079808
29.14480084 | 0.592037 | 0.5912073 | 0 | 0.5912073 | 0.0008297018
29.20999948 | 0.5946694 | 0.5900765 | 0 | 0.5900765 | 0.004592893
29.27519812 | 0.5923741 | 0.5889746 | 0 | 0.5889746 | 0.003399487
29.34039676 | 0.5948484 | 0.587904 | 0 | 0.587904 | 0.00694432
29.4055954 | 0.5914425 | 0.5868669 | 0 | 0.5868669 | 0.004575551
29.47079404 | 0.5919932 | 0.5858654 | 0 | 0.5858654 | 0.006127765
29.53599268 | 0.5896033 | 0.5849015 | 0 | 0.5849015 | 0.004701862
29.60119132 | 0.5911114 | 0.5839769 | 0 | 0.5839769 | 0.00713455
29.66638996 | 0.5915011 | 0.5830933 | 0 | 0.5830933 | 0.008407852
29.7315886 | 0.5904261 | 0.5822522 | 0 | 0.5822522 | 0.008173924
29.79678724 | 0.5886842 | 0.581455 | 0 | 0.581455 | 0.007229203
29.86198588 | 0.5879292 | 0.5807029 | 0 | 0.5807029 | 0.007226326
29.92718452 | 0.5880961 | 0.5799969 | 0 | 0.5799969 | 0.008099208
29.99238316 | 0.5885635 | 0.5793378 | 0 | 0.5793378 | 0.009225636
30.0575818 | 0.5883314 | 0.5787264 | 0 | 0.5787264 | 0.009604942
30.12278044 | 0.5882105 | 0.5781631 | 0 | 0.5781631 | 0.01004738
30.18797908 | 0.586096 | 0.5776483 | 0 | 0.5776483 | 0.008447699
30.25317772 | 0.587165 | 0.5771822 | 0 | 0.5771822 | 0.009982761
30.31837636 | 0.585108 | 0.5767647 | 0 | 0.5767647 | 0.008343255
30.383575 | 0.5864649 | 0.5763957 | 0 | 0.5763957 | 0.01006917
30.44877364 | 0.5824344 | 0.5760749 | 0 | 0.5760749 | 0.006359487
30.51397228 | 0.5833894 | 0.5758017 | 0 | 0.5758017 | 0.007587687
30.57917092 | 0.5801037 | 0.5755755 | 0 | 0.5755755 | 0.004528225
30.64436956 | 0.5792939 | 0.5753954 | 0 | 0.5753954 | 0.00389846
30.7095682 | 0.5772906 | 0.5752606 | 0 | 0.5752606 | 0.002030037
30.77476684 | 0.575689 | 0.5751698 | 0 | 0.5751698 | 0.0005191825
30.83996548 | 0.5742051 | 0.5751218 | 0 | 0.5751218 | -0.0009166745
30.90516412 | 0.575423 | 0.5751153 | 0 | 0.5751153 | 0.0003077796
30.97036276 | 0.5731836 | 0.5751486 | 0 | 0.5751486 | -0.001964948
31.0355614 | 0.5743673 | 0.5752202 | 0 | 0.5752202 | -0.000852927
31.10076004 | 0.5736047 | 0.5753283 | 0 | 0.5753283 | -0.001723578
31.16595868 | 0.5759141 | 0.575471 | 0 | 0.575471 | 0.0004430735
31.23115732 | 0.5742567 | 0.5756464 | 0 | 0.5756464 | -0.001389733
31.29635596 | 0.5737153 | 0.5758524 | 0 | 0.5758524 | -0.002137055
31.3615546 | 0.5726483 | 0.5760868 | 0 | 0.5760868 | -0.003438553
31.42675324 | 0.5747588 | 0.5763476 | 0 | 0.5763476 | -0.001588785
31.49195188 | 0.5739687 | 0.5766323 | 0 | 0.5766323 | -0.002663612
31.55715052 | 0.5744131 | 0.5769386 | 0 | 0.5769386 | -0.002525524
31.62234916 | 0.5732551 | 0.5772643 | 0 | 0.5772643 | -0.004009206
31.6875478 | 0.5727445 | 0.5776068 | 0 | 0.5776068 | -0.004862251
31.75274644 | 0.5748538 | 0.5779637 | 0 | 0.5779637 | -0.003109897
31.81794508 | 0.5761071 | 0.5783325 | 0 | 0.5783325 | -0.002225429
31.88314372 | 0.5750378 | 0.5787108 | 0 | 0.5787108 | -0.003673062
31.94834236 | 0.5762967 | 0.5790962 | 0 | 0.5790962 | -0.00279947
32.013541 | 0.576017 | 0.579486 | 0 | 0.579486 | -0.00346897
32.07873964 | 0.5781633 | 0.5798779 | 0 | 0.5798779 | -0.001714582
32.14393828 | 0.5768832 | 0.5802694 | 0 | 0.5802694 | -0.003386237
32.20913692 | 0.5771344 | 0.5806582 | 0 | 0.5806582 | -0.00352375
32.27433556 | 0.577901 | 0.5810418 | 0 | 0.5810418 | -0.003140846
32.3395342 | 0.5758533 | 0.581418 | 0 | 0.581418 | -0.005564739
32.40473284 | 0.5770795 | 0.5817845 | 0 | 0.5817845 | -0.004704995
32.46993148 | 0.5769005 | 0.5821391 | 0 | 0.5821391 | -0.00523858
32.53513012 | 0.5753172 | 0.5824797 | 0 | 0.5824797 | -0.007162514
32.60032876 | 0.5749113 | 0.5828042 | 0 | 0.5828042 | -0.007892817
32.6655274 | 0.574253 | 0.5831106 | 0 | 0.5831106 | -0.008857653
32.73072604 | 0.5719383 | 0.5833971 | 0 | 0.5833971 | -0.01145885
32.79592468 | 0.5721082 | 0.5836619 | 0 | 0.5836619 | -0.01155375
32.86112332 | 0.5735085 | 0.5839033 | 0 | 0.5839033 | -0.01039485
32.92632196 | 0.573703 | 0.5841197 | 0 | 0.5841197 | -0.01041672
32.9915206 | 0.5757293 | 0.5843096 | 0 | 0.5843096 | -0.008580334
33.05671924 | 0.5761446 | 0.5844717 | 0 | 0.5844717 | -0.008327111
33.12191788 | 0.5767731 | 0.5846046 | 0 | 0.5846046 | -0.007831495
33.18711652 | 0.5788525 | 0.5847073 | 0 | 0.5847073 | -0.005854838
33.25231516 | 0.5815968 | 0.5847787 | 0 | 0.5847787 | -0.003181875
33.3175138 | 0.5860714 | 0.5848179 | 0 | 0.5848179 | 0.001253536
33.38271244 | 0.5866737 | 0.5848241 | 0 | 0.5848241 | 0.001849648
33.44791108 | 0.5875585 | 0.5847967 | 0 | 0.5847967 | 0.002761813
33.51310972 | 0.5886548 | 0.584735 | 0 | 0.584735 | 0.003919732
33.57830836 | 0.590913 | 0.5846388 | 0 | 0.5846388 | 0.00627418
33.643507 | 0.5919912 | 0.5845077 | 0 | 0.5845077 | 0.007483502
33.70870564 | 0.5930807 | 0.5843415 | 0 | 0.5843415 | 0.008739157
33.77390428 | 0.5927966 | 0.5841403 | 0 | 0.5841403 | 0.008656331
33.83910292 | 0.5896 | 0.5839039 | 0 | 0.5839039 | 0.005696098
33.90430156 | 0.5880981 | 0.5836327 | 0 | 0.5836327 | 0.004465363
33.9695002 | 0.5872854 | 0.583327 | 0 | 0.583327 | 0.003958439
34.03469884 | 0.5859827 | 0.5829871 | 0 | 0.5829871 | 0.002995553
34.09989748 | 0.585852 | 0.5826137 | 0 | 0.5826137 | 0.003238338
34.16509612 | 0.5862369 | 0.5822072 | 0 | 0.5822072 | 0.004029667
34.23029476 | 0.5842253 | 0.5817685 | 0 | 0.5817685 | 0.00245683
34.2954934 | 0.5823812 | 0.5812984 | 0 | 0.5812984 | 0.001082735
34.36069204 | 0.5833933 | 0.5807979 | 0 | 0.5807979 | 0.002595398
34.42589068 | 0.5827146 | 0.5802679 | 0 | 0.5802679 | 0.002446744
34.49108932 | 0.5831607 | 0.5797095 | 0 | 0.5797095 | 0.003451138
34.55628796 | 0.5799067 | 0.5791241 | 0 | 0.5791241 | 0.000782663
34.6214866 | 0.5806335 | 0.5785127 | 0 | 0.5785127 | 0.002120781
34.68668524 | 0.5782693 | 0.5778768 | 0 | 0.5778768 | 0.0003924688
34.75188388 | 0.5752222 | 0.5772178 | 0 | 0.5772178 | -0.001995626
34.81708252 | 0.5742331 | 0.5765371 | 0 | 0.5765371 | -0.002304032
34.88228116 | 0.5745096 | 0.5758363 | 0 | 0.5758363 | -0.001326662
34.9474798 | 0.5740956 | 0.5751169 | 0 | 0.5751169 | -0.001021305
35.01267844 | 0.5735718 | 0.5743805 | 0 | 0.5743805 | -0.0008086571
35.07787708 | 0.5747713 | 0.5736288 | 0 | 0.5736288 | 0.001142445
35.14307572 | 0.5742487 | 0.5728635 | 0 | 0.5728635 | 0.001385154
35.20827436 | 0.5744839 | 0.5720863 | 0 | 0.5720863 | 0.002397599
35.273473 | 0.5762949 | 0.571299 | 0 | 0.571299 | 0.004995914
35.33867164 | 0.5735073 | 0.5705032 | 0 | 0.5705032 | 0.00300409
35.40387028 | 0.5718741 | 0.5697007 | 0 | 0.5697007 | 0.002173388
35.46906892 | 0.5709376 | 0.5688933 | 0 | 0.5688933 | 0.002044343
35.53426756 | 0.5702904 | 0.5680827 | 0 | 0.5680827 | 0.002207682
35.5994662 | 0.5695274 | 0.5672708 | 0 | 0.5672708 | 0.002256605
35.66466484 | 0.5684314 | 0.5664592 | 0 | 0.5664592 | 0.001972218
35.72986348 | 0.567728 | 0.5656496 | 0 | 0.5656496 | 0.00207843
35.79506212 | 0.5655748 | 0.5648437 | 0 | 0.5648437 | 0.0007310689
35.86026076 | 0.5641567 | 0.5640433 | 0 | 0.5640433 | 0.0001133977
35.9254594 | 0.5631703 | 0.5632499 | 0 | 0.5632499 | -7.964933e-05
35.99065804 | 0.5642383 | 0.5624651 | 0 | 0.5624651 | 0.001773191
36.05585668 | 0.5641714 | 0.5616906 | 0 | 0.5616906 | 0.002480811
36.12105532 | 0.5624826 | 0.5609277 | 0 | 0.5609277 | 0.001554927
36.18625396 | 0.5628674 | 0.5601779 | 0 | 0.5601779 | 0.002689454
36.2514526 | 0.5618518 | 0.5594427 | 0 | 0.5594427 | 0.002409042
36.31665124 | 0.5635584 | 0.5587234 | 0 | 0.5587234 | 0.004834934
36.38184988 | 0.5613657 | 0.5580213 | 0 | 0.5580213 | 0.003344393
36.44704852 | 0.5587916 | 0.5573375 | 0 | 0.5573375 | 0.001454101
36.51224716 | 0.5580764 | 0.5566732 | 0 | 0.5566732 | 0.00140315
36.5774458 | 0.5560635 | 0.5560296 | 0 | 0.5560296 | 3.396137e-05
36.64264444 | 0.5539263 | 0.5554075 | 0 | 0.5554075 | -0.00148117
36.70784308 | 0.5515791 | 0.554808 | 0 | 0.554808 | -0.003228877
36.77304172 | 0.5503112 | 0.5542318 | 0 | 0.5542318 | -0.003920605
36.83824036 | 0.5492069 | 0.5536797 | 0 | 0.5536797 | -0.00447282
36.903439 | 0.5489822 | 0.5531525 | 0 | 0.5531525 | -0.004170337
36.96863764 | 0.5477051 | 0.5526507 | 0 | 0.5526507 | -0.004945638
37.03383628 | 0.5476522 | 0.5521749 | 0 | 0.5521749 | -0.004522737
37.09903492 | 0.5481041 | 0.5517254 | 0 | 0.5517254 | -0.003621351
37.16423356 | 0.5486388 | 0.5513027 | 0 | 0.5513027 | -0.002663931
37.2294322 | 0.5496487 | 0.550907 | 0 | 0.550907 | -0.001258286
37.29463084 | 0.5460218 | 0.5505385 | 0 | 0.5505385 | -0.004516655
37.35982948 | 0.5451316 | 0.5501972 | 0 | 0.5501972 | -0.005065628
37.42502812 | 0.545826 | 0.5498833 | 0 | 0.5498833 | -0.004057296
37.49022676 | 0.5472631 | 0.5495965 | 0 | 0.5495965 | -0.002333414
37.5554254 | 0.5487252 | 0.5493368 | 0 | 0.5493368 | -0.0006116861
37.62062404 | 0.5494972 | 0.549104 | 0 | 0.549104 | 0.0003932043
37.68582268 | 0.5503572 | 0.5488976 | 0 | 0.5488976 | 0.001459577
37.75102132 | 0.5528599 | 0.5487174 | 0 | 0.5487174 | 0.004142503
37.81621996 | 0.5538103 | 0.5485627 | 0 | 0.5485627 | 0.005247607
37.8814186 | 0.552758 | 0.5484331 | 0 | 0.5484331 | 0.004324844
37.94661724 | 0.5526136 | 0.5483279 | 0 | 0.5483279 | 0.004285686
38.01181588 | 0.5503712 | 0.5482465 | 0 | 0.5482465 | 0.00212473
38.07701452 | 0.5494818 | 0.548188 | 0 | 0.548188 | 0.001293884
38.14221316 | 0.5484727 | 0.5481515 | 0 | 0.5481515 | 0.0003211529
38.2074118 | 0.5470563 | 0.5481363 | 0 | 0.5481363 | -0.001079976
38.27261044 | 0.547445 | 0.5481412 | 0 | 0.5481412 | -0.0006961292
38.33780908 | 0.5487027 | 0.5481652 | 0 | 0.5481652 | 0.0005374877
38.40300772 | 0.5476912 | 0.5482073 | 0 | 0.5482073 | -0.000516153
38.46820636 | 0.5474371 | 0.5482663 | 0 | 0.5482663 | -0.0008292293
38.533405 | 0.5467718 | 0.548341 | 0 | 0.548341 | -0.001569182
38.59860364 | 0.5476809 | 0.54843 | 0 | 0.54843 | -0.0007491723
38.66380228 | 0.5497736 | 0.5485322 | 0 | 0.5485322 | 0.001241457
38.72900092 | 0.5474332 | 0.5486461 | 0 | 0.5486461 | -0.001212864
38.79419956 | 0.5454852 | 0.5487703 | 0 | 0.5487703 | -0.003285066
38.8593982 | 0.544835 | 0.5489034 | 0 | 0.5489034 | -0.004068429
38.92459684 | 0.545816 | 0.549044 | 0 | 0.549044 | -0.003227929
38.98979548 | 0.5467483 | 0.5491904 | 0 | 0.5491904 | -0.002442119
39.05499412 | 0.5482672 | 0.5493413 | 0 | 0.5493413 | -0.001074087
39.12019276 | 0.5488158 | 0.5494949 | 0 | 0.5494949 | -0.000679118
39.1853914 | 0.5494522 | 0.5496498 | 0 | 0.5496498 | -0.0001975867
39.25059004 | 0.5500198 | 0.5498043 | 0 | 0.5498043 | 0.0002154735
39.31578868 | 0.5479944 | 0.5499568 | 0 | 0.5499568 | -0.001962378
39.38098732 | 0.5482236 | 0.5501057 | 0 | 0.5501057 | -0.001882051
39.44618596 | 0.5493186 | 0.5502492 | 0 | 0.5502492 | -0.0009306419
39.5113846 | 0.5506647 | 0.5503858 | 0 | 0.5503858 | 0.0002788745
39.57658324 | 0.5510844 | 0.5505138 | 0 | 0.5505138 | 0.0005705682
39.64178188 | 0.551531 | 0.5506316 | 0 | 0.5506316 | 0.000899454
39.70698052 | 0.5520366 | 0.5507373 | 0 | 0.5507373 | 0.001299318
39.77217916 | 0.5526334 | 0.5508295 | 0 | 0.5508295 | 0.001803942
39.8373778 | 0.5533535 | 0.5509064 | 0 | 0.5509064 | 0.002447103
39.90257644 | 0.554229 | 0.5509664 | 0 | 0.5509664 | 0.003262569
39.96777508 | 0.5552919 | 0.5510078 | 0 | 0.5510078 | 0.004284096

## Overview
Filename | Polymer_Type | Crystallinity_percent | R_squared | RMSE
HDPE_100C_1.csv | HDPE | 54.76 | 0.9981 | 0.005498
HDPE_110C_1.csv | HDPE | 53.5 | 0.9893 | 0.013038
HDPE_120C_1.csv | HDPE | 42.41 | 0.9979 | 0.005893
HDPE_29C_1.csv | HDPE | 64.76 | 0.9987 | 0.004595
HDPE_31C_after_1.csv | HDPE | 65.93 | 0.9987 | 0.004429
HDPE_50C_1.csv | HDPE | 62.94 | 0.9987 | 0.004607
HDPE_75C_1.csv | HDPE | 60.26 | 0.9986 | 0.004659
PEEK500907_100C_1.csv | PEEK | 0 | 0.9932 | 0.020969
PEEK500907_150C_1.csv | PEEK | 0 | 0.9973 | 0.013417
PEEK500907_200C_1.csv | PEEK | 9.48 | 0.9996 | 0.004105
PEEK500907_250C_1.csv | PEEK | 12.07 | 0.9995 | 0.004313
PEEK500907_26C_1.csv | PEEK | 0 | 0.9952 | 0.018113
PEEK500907_300C_1.csv | PEEK | 15.35 | 0.9997 | 0.003463
PEEK500907_30C_after_1.csv | PEEK | 16.51 | 0.999 | 0.005974
PEEK500907_50C_1.csv | PEEK | 0 | 0.9948 | 0.018772